## Robalith 3.8
| 0.015 | 0.02 | 0.03 | 0.04 | 0.05 | 0.06 | 0.08 | 0.1 | 0.15 | 0.2 | 0.3 | 0.4 | 0.5 | 0.6 | 0.8 | 1 | 1.5 | 2 | 3 | 4 | 5 | 6 | 8 | 10 | 15
0.5 | 1.02 | 1.04 | 1.13 | 1.28 | 1.46 | 1.62 | 1.81 | 1.87 | 1.84 | 1.77 | 1.68 | 1.61 | 1.57 | 1.53 | 1.48 | 1.45 | 1.4 | 1.38 | 1.34 | 1.32 | 1.3 | 1.29 | 1.26 | 1.25 | 1.22
1 | 1.03 | 1.06 | 1.21 | 1.45 | 1.77 | 2.09 | 2.55 | 2.75 | 2.81 | 2.71 | 2.52 | 2.37 | 2.27 | 2.19 | 2.07 | 1.99 | 1.86 | 1.79 | 1.7 | 1.63 | 1.58 | 1.55 | 1.49 | 1.44 | 1.39
2 | 1.04 | 1.09 | 1.3 | 1.68 | 2.23 | 2.86 | 3.94 | 4.6 | 5.11 | 5.04 | 4.66 | 4.3 | 4.02 | 3.81 | 3.48 | 3.25 | 2.89 | 2.68 | 2.41 | 2.23 | 2.11 | 2.02 | 1.88 | 1.79 | 1.69
3 | 1.05 | 1.11 | 1.36 | 1.85 | 2.59 | 3.51 | 5.28 | 6.59 | 7.89 | 7.99 | 7.42 | 6.78 | 6.25 | 5.84 | 5.19 | 4.74 | 4.04 | 3.64 | 3.14 | 2.83 | 2.63 | 2.48 | 2.26 | 2.13 | 1.97
4 | 1.05 | 1.13 | 1.41 | 1.99 | 2.91 | 4.11 | 6.63 | 8.73 | 11.1 | 11.6 | 10.8 | 9.83 | 8.96 | 8.27 | 7.2 | 6.44 | 5.31 | 4.66 | 3.9 | 3.44 | 3.15 | 2.94 | 2.65 | 2.46 | 2.24
5 | 1.06 | 1.14 | 1.46 | 2.11 | 3.19 | 4.68 | 7.99 | 11 | 14.9 | 15.9 | 15 | 13.5 | 12.2 | 11.1 | 9.49 | 8.36 | 6.67 | 5.74 | 4.68 | 4.06 | 3.67 | 3.4 | 3.03 | 2.79 | 2.52
6 | 1.06 | 1.15 | 1.49 | 2.21 | 3.45 | 5.22 | 9.38 | 13.5 | 19.2 | 20.9 | 19.9 | 17.8 | 15.9 | 14.4 | 12.1 | 10.5 | 8.12 | 6.86 | 5.47 | 4.69 | 4.2 | 3.87 | 3.41 | 3.12 | 2.8
7 | 1.07 | 1.16 | 1.53 | 2.31 | 3.7 | 5.76 | 10.8 | 16.2 | 24.1 | 26.7 | 25.6 | 22.7 | 20.2 | 18.1 | 14.9 | 12.8 | 9.65 | 8.03 | 6.29 | 5.33 | 4.74 | 4.34 | 3.79 | 3.46 | 3.07
8 | 1.07 | 1.16 | 1.56 | 2.4 | 3.93 | 6.27 | 12.3 | 19.1 | 29.6 | 33.4 | 32.1 | 28.4 | 25 | 22.2 | 18.1 | 15.2 | 11.3 | 9.24 | 7.12 | 5.97 | 5.27 | 4.81 | 4.18 | 3.79 | 3.36
10 | 1.08 | 1.18 | 1.61 | 2.56 | 4.37 | 7.29 | 15.3 | 25.4 | 42.4 | 49.6 | 48.1 | 42 | 36.4 | 31.8 | 25.2 | 20.7 | 14.7 | 11.8 | 8.81 | 7.27 | 6.35 | 5.76 | 4.96 | 4.47 | 3.93
15 | 1.09 | 1.2 | 1.71 | 2.9 | 5.35 | 9.71 | 23.4 | 44.5 | 86.7 | 109 | 107 | 90.4 | 75.3 | 63.6 | 47.3 | 37.1 | 24.2 | 18.5 | 13.2 | 10.6 | 9.09 | 8.15 | 6.93 | 6.21 | 5.43
20 | 1.09 | 1.22 | 1.79 | 3.18 | 6.21 | 12 | 32.3 | 68.3 | 151 | 201 | 198 | 162 | 130 | 107 | 75.3 | 56.8 | 34.8 | 25.8 | 17.8 | 14 | 11.9 | 10.6 | 8.95 | 8 | 7.04
25 | 1.1 | 1.23 | 1.85 | 3.42 | 6.98 | 14.2 | 41.7 | 96.8 | 237 | 332 | 325 | 258 | 201 | 160 | 109 | 79.3 | 46.3 | 33.5 | 22.4 | 17.4 | 14.7 | 13 | 11 | 9.83 | 8.74
30 | 1.1 | 1.25 | 1.91 | 3.63 | 7.7 | 16.4 | 51.8 | 130 | 348 | 509 | 495 | 381 | 289 | 225 | 147 | 105 | 58.5 | 41.5 | 27.2 | 20.8 | 17.5 | 15.5 | 13.1 | 11.7 | 10.5
35 | 1.11 | 1.26 | 1.96 | 3.82 | 8.38 | 18.5 | 62.3 | 168 | 485 | 737 | 711 | 532 | 394 | 300 | 190 | 132 | 71.3 | 49.8 | 32 | 24.3 | 20.3 | 18 | 15.2 | 13.6 | 12.4
40 | 1.11 | 1.27 | 2 | 3.99 | 9.02 | 20.6 | 73.3 | 210 | 651 | 1020 | 979 | 714 | 517 | 387 | 238 | 162 | 84.7 | 58.4 | 36.9 | 27.8 | 23.1 | 20.4 | 17.3 | 15.6 | 14.4
45 | 1.12 | 1.27 | 2.04 | 4.15 | 9.63 | 22.6 | 84.8 | 257 | 847 | 1380 | 1300 | 928 | 658 | 483 | 290 | 194 | 98.5 | 67.1 | 41.9 | 31.3 | 26 | 22.9 | 19.4 | 17.5 | 16.4
50 | 1.12 | 1.28 | 2.07 | 4.31 | 10.2 | 24.6 | 96.7 | 308 | 1080 | 1800 | 1690 | 1170 | 816 | 590 | 347 | 228 | 113 | 76 | 46.9 | 34.8 | 28.8 | 25.4 | 21.5 | 19.5 | 18.6
55 | 1.12 | 1.29 | 2.11 | 4.46 | 10.8 | 26.7 | 109 | 364 | 1340 | 2300 | 2130 | 1450 | 993 | 708 | 408 | 264 | 127 | 85.1 | 52 | 38.4 | 31.7 | 28 | 23.7 | 21.6 | 20.8
60 | 1.12 | 1.29 | 2.14 | 4.6 | 11.4 | 28.7 | 122 | 424 | 1640 | 2880 | 2650 | 1770 | 1190 | 836 | 472 | 301 | 143 | 94.4 | 57.1 | 41.9 | 34.5 | 30.5 | 25.9 | 23.6 | 23.1
65 | 1.13 | 1.3 | 2.17 | 4.74 | 12 | 30.7 | 135 | 489 | 1980 | 3550 | 3230 | 2120 | 1400 | 975 | 541 | 341 | 158 | 104 | 62.2 | 45.5 | 37.4 | 33 | 28.1 | 25.7 | 25.4
70 | 1.13 | 1.3 | 2.2 | 4.88 | 12.5 | 32.8 | 149 | 559 | 2360 | 4320 | 3900 | 2510 | 1640 | 1120 | 615 | 383 | 174 | 113 | 67.4 | 49.1 | 40.3 | 35.6 | 30.3 | 27.8 | 27.9
75 | 1.13 | 1.31 | 2.23 | 5.01 | 13.1 | 34.8 | 163 | 634 | 2780 | 5190 | 4640 | 2940 | 1890 | 1290 | 692 | 426 | 190 | 123 | 72.7 | 52.8 | 43.3 | 38.2 | 32.6 | 30 | 30.4
80 | 1.13 | 1.31 | 2.26 | 5.14 | 13.6 | 36.9 | 178 | 714 | 3240 | 6170 | 5460 | 3410 | 2170 | 1460 | 773 | 471 | 206 | 133 | 78 | 56.5 | 46.2 | 40.8 | 34.9 | 32.1 | 32.9
85 | 1.13 | 1.32 | 2.28 | 5.27 | 14.2 | 39 | 194 | 799 | 3750 | 7260 | 6380 | 3920 | 2460 | 1640 | 858 | 518 | 223 | 143 | 83.4 | 60.2 | 49.2 | 43.4 | 37.1 | 34.3 | 35.6
90 | 1.13 | 1.32 | 2.31 | 5.4 | 14.7 | 41.2 | 209 | 889 | 4310 | 8470 | 7380 | 4470 | 2780 | 1830 | 947 | 566 | 240 | 153 | 88.9 | 63.9 | 52.2 | 46.1 | 39.5 | 36.6 | 38.3
95 | 1.13 | 1.33 | 2.34 | 5.52 | 15.3 | 43.4 | 226 | 984 | 4910 | 9820 | 8480 | 5070 | 3110 | 2040 | 1040 | 617 | 257 | 163 | 94.4 | 67.8 | 55.3 | 48.8 | 41.8 | 38.8 | 41.2
100 | 1.14 | 1.33 | 2.36 | 5.65 | 15.9 | 45.6 | 243 | 1080 | 5570 | 11300 | 9690 | 5720 | 3470 | 2250 | 1140 | 669 | 274 | 174 | 100 | 71.6 | 58.4 | 51.5 | 44.2 | 41.1 | 44.1

## Robalith 3.7
| 0.015 | 0.02 | 0.03 | 0.04 | 0.05 | 0.06 | 0.08 | 0.1 | 0.15 | 0.2 | 0.3 | 0.4 | 0.5 | 0.6 | 0.8 | 1 | 1.5 | 2 | 3 | 4 | 5 | 6 | 8 | 10 | 15
0.5 | 1.02 | 1.04 | 1.13 | 1.28 | 1.46 | 1.62 | 1.81 | 1.87 | 1.84 | 1.77 | 1.68 | 1.61 | 1.57 | 1.53 | 1.48 | 1.45 | 1.4 | 1.38 | 1.34 | 1.32 | 1.3 | 1.29 | 1.26 | 1.25 | 1.22
1 | 1.03 | 1.06 | 1.21 | 1.45 | 1.77 | 2.09 | 2.55 | 2.75 | 2.81 | 2.71 | 2.52 | 2.37 | 2.27 | 2.19 | 2.07 | 1.99 | 1.86 | 1.79 | 1.7 | 1.63 | 1.58 | 1.55 | 1.49 | 1.44 | 1.39
2 | 1.04 | 1.09 | 1.3 | 1.68 | 2.23 | 2.86 | 3.94 | 4.6 | 5.11 | 5.04 | 4.66 | 4.3 | 4.02 | 3.81 | 3.48 | 3.25 | 2.89 | 2.68 | 2.41 | 2.23 | 2.11 | 2.02 | 1.88 | 1.79 | 1.69
3 | 1.05 | 1.11 | 1.36 | 1.85 | 2.59 | 3.51 | 5.28 | 6.59 | 7.89 | 7.99 | 7.42 | 6.78 | 6.25 | 5.84 | 5.19 | 4.74 | 4.04 | 3.64 | 3.14 | 2.83 | 2.63 | 2.48 | 2.26 | 2.13 | 1.97
4 | 1.05 | 1.13 | 1.41 | 1.99 | 2.91 | 4.11 | 6.63 | 8.73 | 11.1 | 11.6 | 10.8 | 9.83 | 8.96 | 8.27 | 7.2 | 6.44 | 5.31 | 4.66 | 3.9 | 3.44 | 3.15 | 2.94 | 2.65 | 2.46 | 2.24
5 | 1.06 | 1.14 | 1.46 | 2.11 | 3.19 | 4.68 | 7.99 | 11 | 14.9 | 15.9 | 15 | 13.5 | 12.2 | 11.1 | 9.49 | 8.36 | 6.67 | 5.74 | 4.68 | 4.06 | 3.67 | 3.4 | 3.03 | 2.79 | 2.52
6 | 1.06 | 1.15 | 1.49 | 2.21 | 3.45 | 5.22 | 9.38 | 13.5 | 19.2 | 20.9 | 19.9 | 17.8 | 15.9 | 14.4 | 12.1 | 10.5 | 8.12 | 6.86 | 5.47 | 4.69 | 4.2 | 3.87 | 3.41 | 3.12 | 2.8
7 | 1.07 | 1.16 | 1.53 | 2.31 | 3.7 | 5.76 | 10.8 | 16.2 | 24.1 | 26.7 | 25.6 | 22.7 | 20.2 | 18.1 | 14.9 | 12.8 | 9.65 | 8.03 | 6.29 | 5.33 | 4.74 | 4.34 | 3.79 | 3.46 | 3.07
8 | 1.07 | 1.16 | 1.56 | 2.4 | 3.93 | 6.27 | 12.3 | 19.1 | 29.6 | 33.4 | 32.1 | 28.4 | 25 | 22.2 | 18.1 | 15.2 | 11.3 | 9.24 | 7.12 | 5.97 | 5.27 | 4.81 | 4.18 | 3.79 | 3.36
10 | 1.08 | 1.18 | 1.61 | 2.56 | 4.37 | 7.29 | 15.3 | 25.4 | 42.4 | 49.6 | 48.1 | 42 | 36.4 | 31.8 | 25.2 | 20.7 | 14.7 | 11.8 | 8.81 | 7.27 | 6.35 | 5.76 | 4.96 | 4.47 | 3.93
15 | 1.09 | 1.2 | 1.71 | 2.9 | 5.35 | 9.71 | 23.4 | 44.5 | 86.7 | 109 | 107 | 90.4 | 75.3 | 63.6 | 47.3 | 37.1 | 24.2 | 18.5 | 13.2 | 10.6 | 9.09 | 8.15 | 6.93 | 6.21 | 5.43
20 | 1.09 | 1.22 | 1.79 | 3.18 | 6.21 | 12 | 32.3 | 68.3 | 151 | 201 | 198 | 162 | 130 | 107 | 75.3 | 56.8 | 34.8 | 25.8 | 17.8 | 14 | 11.9 | 10.6 | 8.95 | 8 | 7.04
25 | 1.1 | 1.23 | 1.85 | 3.42 | 6.98 | 14.2 | 41.7 | 96.8 | 237 | 332 | 325 | 258 | 201 | 160 | 109 | 79.3 | 46.3 | 33.5 | 22.4 | 17.4 | 14.7 | 13 | 11 | 9.83 | 8.74
30 | 1.1 | 1.25 | 1.91 | 3.63 | 7.7 | 16.4 | 51.8 | 130 | 348 | 509 | 495 | 381 | 289 | 225 | 147 | 105 | 58.5 | 41.5 | 27.2 | 20.8 | 17.5 | 15.5 | 13.1 | 11.7 | 10.5
35 | 1.11 | 1.26 | 1.96 | 3.82 | 8.38 | 18.5 | 62.3 | 168 | 485 | 737 | 711 | 532 | 394 | 300 | 190 | 132 | 71.3 | 49.8 | 32 | 24.3 | 20.3 | 18 | 15.2 | 13.6 | 12.4
40 | 1.11 | 1.27 | 2 | 3.99 | 9.02 | 20.6 | 73.3 | 210 | 651 | 1020 | 979 | 714 | 517 | 387 | 238 | 162 | 84.7 | 58.4 | 36.9 | 27.8 | 23.1 | 20.4 | 17.3 | 15.6 | 14.4
45 | 1.12 | 1.27 | 2.04 | 4.15 | 9.63 | 22.6 | 84.8 | 257 | 847 | 1380 | 1300 | 928 | 658 | 483 | 290 | 194 | 98.5 | 67.1 | 41.9 | 31.3 | 26 | 22.9 | 19.4 | 17.5 | 16.4
50 | 1.12 | 1.28 | 2.07 | 4.31 | 10.2 | 24.6 | 96.7 | 308 | 1080 | 1800 | 1690 | 1170 | 816 | 590 | 347 | 228 | 113 | 76 | 46.9 | 34.8 | 28.8 | 25.4 | 21.5 | 19.5 | 18.6
55 | 1.12 | 1.29 | 2.11 | 4.46 | 10.8 | 26.7 | 109 | 364 | 1340 | 2300 | 2130 | 1450 | 993 | 708 | 408 | 264 | 127 | 85.1 | 52 | 38.4 | 31.7 | 28 | 23.7 | 21.6 | 20.8
60 | 1.12 | 1.29 | 2.14 | 4.6 | 11.4 | 28.7 | 122 | 424 | 1640 | 2880 | 2650 | 1770 | 1190 | 836 | 472 | 301 | 143 | 94.4 | 57.1 | 41.9 | 34.5 | 30.5 | 25.9 | 23.6 | 23.1
65 | 1.13 | 1.3 | 2.17 | 4.74 | 12 | 30.7 | 135 | 489 | 1980 | 3550 | 3230 | 2120 | 1400 | 975 | 541 | 341 | 158 | 104 | 62.2 | 45.5 | 37.4 | 33 | 28.1 | 25.7 | 25.4
70 | 1.13 | 1.3 | 2.2 | 4.88 | 12.5 | 32.8 | 149 | 559 | 2360 | 4320 | 3900 | 2510 | 1640 | 1120 | 615 | 383 | 174 | 113 | 67.4 | 49.1 | 40.3 | 35.6 | 30.3 | 27.8 | 27.9
75 | 1.13 | 1.31 | 2.23 | 5.01 | 13.1 | 34.8 | 163 | 634 | 2780 | 5190 | 4640 | 2940 | 1890 | 1290 | 692 | 426 | 190 | 123 | 72.7 | 52.8 | 43.3 | 38.2 | 32.6 | 30 | 30.4
80 | 1.13 | 1.31 | 2.26 | 5.14 | 13.6 | 36.9 | 178 | 714 | 3240 | 6170 | 5460 | 3410 | 2170 | 1460 | 773 | 471 | 206 | 133 | 78 | 56.5 | 46.2 | 40.8 | 34.9 | 32.1 | 32.9
85 | 1.13 | 1.32 | 2.28 | 5.27 | 14.2 | 39 | 194 | 799 | 3750 | 7260 | 6380 | 3920 | 2460 | 1640 | 858 | 518 | 223 | 143 | 83.4 | 60.2 | 49.2 | 43.4 | 37.1 | 34.3 | 35.6
90 | 1.13 | 1.32 | 2.31 | 5.4 | 14.7 | 41.2 | 209 | 889 | 4310 | 8470 | 7380 | 4470 | 2780 | 1830 | 947 | 566 | 240 | 153 | 88.9 | 63.9 | 52.2 | 46.1 | 39.5 | 36.6 | 38.3
95 | 1.13 | 1.33 | 2.34 | 5.52 | 15.3 | 43.4 | 226 | 984 | 4910 | 9820 | 8480 | 5070 | 3110 | 2040 | 1040 | 617 | 257 | 163 | 94.4 | 67.8 | 55.3 | 48.8 | 41.8 | 38.8 | 41.2
100 | 1.14 | 1.33 | 2.36 | 5.65 | 15.9 | 45.6 | 243 | 1080 | 5570 | 11300 | 9690 | 5720 | 3470 | 2250 | 1140 | 669 | 274 | 174 | 100 | 71.6 | 58.4 | 51.5 | 44.2 | 41.1 | 44.1

## Robalith 3.5
| 0.015 | 0.02 | 0.03 | 0.04 | 0.05 | 0.06 | 0.08 | 0.1 | 0.15 | 0.2 | 0.3 | 0.4 | 0.5 | 0.6 | 0.8 | 1 | 1.5 | 2 | 3 | 4 | 5 | 6 | 8 | 10 | 15
0.5 | 1.02 | 1.04 | 1.13 | 1.28 | 1.46 | 1.62 | 1.81 | 1.87 | 1.84 | 1.77 | 1.68 | 1.61 | 1.57 | 1.53 | 1.48 | 1.45 | 1.4 | 1.38 | 1.34 | 1.32 | 1.3 | 1.29 | 1.26 | 1.25 | 1.22
1 | 1.03 | 1.06 | 1.21 | 1.45 | 1.77 | 2.09 | 2.55 | 2.75 | 2.81 | 2.71 | 2.52 | 2.37 | 2.27 | 2.19 | 2.07 | 1.99 | 1.86 | 1.79 | 1.7 | 1.63 | 1.58 | 1.55 | 1.49 | 1.44 | 1.39
2 | 1.04 | 1.09 | 1.3 | 1.68 | 2.23 | 2.86 | 3.94 | 4.6 | 5.11 | 5.04 | 4.66 | 4.3 | 4.02 | 3.81 | 3.48 | 3.25 | 2.89 | 2.68 | 2.41 | 2.23 | 2.11 | 2.02 | 1.88 | 1.79 | 1.69
3 | 1.05 | 1.11 | 1.36 | 1.85 | 2.59 | 3.51 | 5.28 | 6.59 | 7.89 | 7.99 | 7.42 | 6.78 | 6.25 | 5.84 | 5.19 | 4.74 | 4.04 | 3.64 | 3.14 | 2.83 | 2.63 | 2.48 | 2.26 | 2.13 | 1.97
4 | 1.05 | 1.13 | 1.41 | 1.99 | 2.91 | 4.11 | 6.63 | 8.73 | 11.1 | 11.6 | 10.8 | 9.83 | 8.96 | 8.27 | 7.2 | 6.44 | 5.31 | 4.66 | 3.9 | 3.44 | 3.15 | 2.94 | 2.65 | 2.46 | 2.24
5 | 1.06 | 1.14 | 1.46 | 2.11 | 3.19 | 4.68 | 7.99 | 11 | 14.9 | 15.9 | 15 | 13.5 | 12.2 | 11.1 | 9.49 | 8.36 | 6.67 | 5.74 | 4.68 | 4.06 | 3.67 | 3.4 | 3.03 | 2.79 | 2.52
6 | 1.06 | 1.15 | 1.49 | 2.21 | 3.45 | 5.22 | 9.38 | 13.5 | 19.2 | 20.9 | 19.9 | 17.8 | 15.9 | 14.4 | 12.1 | 10.5 | 8.12 | 6.86 | 5.47 | 4.69 | 4.2 | 3.87 | 3.41 | 3.12 | 2.8
7 | 1.07 | 1.16 | 1.53 | 2.31 | 3.7 | 5.76 | 10.8 | 16.2 | 24.1 | 26.7 | 25.6 | 22.7 | 20.2 | 18.1 | 14.9 | 12.8 | 9.65 | 8.03 | 6.29 | 5.33 | 4.74 | 4.34 | 3.79 | 3.46 | 3.07
8 | 1.07 | 1.16 | 1.56 | 2.4 | 3.93 | 6.27 | 12.3 | 19.1 | 29.6 | 33.4 | 32.1 | 28.4 | 25 | 22.2 | 18.1 | 15.2 | 11.3 | 9.24 | 7.12 | 5.97 | 5.27 | 4.81 | 4.18 | 3.79 | 3.36
10 | 1.08 | 1.18 | 1.61 | 2.56 | 4.37 | 7.29 | 15.3 | 25.4 | 42.4 | 49.6 | 48.1 | 42 | 36.4 | 31.8 | 25.2 | 20.7 | 14.7 | 11.8 | 8.81 | 7.27 | 6.35 | 5.76 | 4.96 | 4.47 | 3.93
15 | 1.09 | 1.2 | 1.71 | 2.9 | 5.35 | 9.71 | 23.4 | 44.5 | 86.7 | 109 | 107 | 90.4 | 75.3 | 63.6 | 47.3 | 37.1 | 24.2 | 18.5 | 13.2 | 10.6 | 9.09 | 8.15 | 6.93 | 6.21 | 5.43
20 | 1.09 | 1.22 | 1.79 | 3.18 | 6.21 | 12 | 32.3 | 68.3 | 151 | 201 | 198 | 162 | 130 | 107 | 75.3 | 56.8 | 34.8 | 25.8 | 17.8 | 14 | 11.9 | 10.6 | 8.95 | 8 | 7.04
25 | 1.1 | 1.23 | 1.85 | 3.42 | 6.98 | 14.2 | 41.7 | 96.8 | 237 | 332 | 325 | 258 | 201 | 160 | 109 | 79.3 | 46.3 | 33.5 | 22.4 | 17.4 | 14.7 | 13 | 11 | 9.83 | 8.74
30 | 1.1 | 1.25 | 1.91 | 3.63 | 7.7 | 16.4 | 51.8 | 130 | 348 | 509 | 495 | 381 | 289 | 225 | 147 | 105 | 58.5 | 41.5 | 27.2 | 20.8 | 17.5 | 15.5 | 13.1 | 11.7 | 10.5
35 | 1.11 | 1.26 | 1.96 | 3.82 | 8.38 | 18.5 | 62.3 | 168 | 485 | 737 | 711 | 532 | 394 | 300 | 190 | 132 | 71.3 | 49.8 | 32 | 24.3 | 20.3 | 18 | 15.2 | 13.6 | 12.4
40 | 1.11 | 1.27 | 2 | 3.99 | 9.02 | 20.6 | 73.3 | 210 | 651 | 1020 | 979 | 714 | 517 | 387 | 238 | 162 | 84.7 | 58.4 | 36.9 | 27.8 | 23.1 | 20.4 | 17.3 | 15.6 | 14.4
45 | 1.12 | 1.27 | 2.04 | 4.15 | 9.63 | 22.6 | 84.8 | 257 | 847 | 1380 | 1300 | 928 | 658 | 483 | 290 | 194 | 98.5 | 67.1 | 41.9 | 31.3 | 26 | 22.9 | 19.4 | 17.5 | 16.4
50 | 1.12 | 1.28 | 2.07 | 4.31 | 10.2 | 24.6 | 96.7 | 308 | 1080 | 1800 | 1690 | 1170 | 816 | 590 | 347 | 228 | 113 | 76 | 46.9 | 34.8 | 28.8 | 25.4 | 21.5 | 19.5 | 18.6
55 | 1.12 | 1.29 | 2.11 | 4.46 | 10.8 | 26.7 | 109 | 364 | 1340 | 2300 | 2130 | 1450 | 993 | 708 | 408 | 264 | 127 | 85.1 | 52 | 38.4 | 31.7 | 28 | 23.7 | 21.6 | 20.8
60 | 1.12 | 1.29 | 2.14 | 4.6 | 11.4 | 28.7 | 122 | 424 | 1640 | 2880 | 2650 | 1770 | 1190 | 836 | 472 | 301 | 143 | 94.4 | 57.1 | 41.9 | 34.5 | 30.5 | 25.9 | 23.6 | 23.1
65 | 1.13 | 1.3 | 2.17 | 4.74 | 12 | 30.7 | 135 | 489 | 1980 | 3550 | 3230 | 2120 | 1400 | 975 | 541 | 341 | 158 | 104 | 62.2 | 45.5 | 37.4 | 33 | 28.1 | 25.7 | 25.4
70 | 1.13 | 1.3 | 2.2 | 4.88 | 12.5 | 32.8 | 149 | 559 | 2360 | 4320 | 3900 | 2510 | 1640 | 1120 | 615 | 383 | 174 | 113 | 67.4 | 49.1 | 40.3 | 35.6 | 30.3 | 27.8 | 27.9
75 | 1.13 | 1.31 | 2.23 | 5.01 | 13.1 | 34.8 | 163 | 634 | 2780 | 5190 | 4640 | 2940 | 1890 | 1290 | 692 | 426 | 190 | 123 | 72.7 | 52.8 | 43.3 | 38.2 | 32.6 | 30 | 30.4
80 | 1.13 | 1.31 | 2.26 | 5.14 | 13.6 | 36.9 | 178 | 714 | 3240 | 6170 | 5460 | 3410 | 2170 | 1460 | 773 | 471 | 206 | 133 | 78 | 56.5 | 46.2 | 40.8 | 34.9 | 32.1 | 32.9
85 | 1.13 | 1.32 | 2.28 | 5.27 | 14.2 | 39 | 194 | 799 | 3750 | 7260 | 6380 | 3920 | 2460 | 1640 | 858 | 518 | 223 | 143 | 83.4 | 60.2 | 49.2 | 43.4 | 37.1 | 34.3 | 35.6
90 | 1.13 | 1.32 | 2.31 | 5.4 | 14.7 | 41.2 | 209 | 889 | 4310 | 8470 | 7380 | 4470 | 2780 | 1830 | 947 | 566 | 240 | 153 | 88.9 | 63.9 | 52.2 | 46.1 | 39.5 | 36.6 | 38.3
95 | 1.13 | 1.33 | 2.34 | 5.52 | 15.3 | 43.4 | 226 | 984 | 4910 | 9820 | 8480 | 5070 | 3110 | 2040 | 1040 | 617 | 257 | 163 | 94.4 | 67.8 | 55.3 | 48.8 | 41.8 | 38.8 | 41.2
100 | 1.14 | 1.33 | 2.36 | 5.65 | 15.9 | 45.6 | 243 | 1080 | 5570 | 11300 | 9690 | 5720 | 3470 | 2250 | 1140 | 669 | 274 | 174 | 100 | 71.6 | 58.4 | 51.5 | 44.2 | 41.1 | 44.1

## Robalith 3.2
| 0.015 | 0.02 | 0.03 | 0.04 | 0.05 | 0.06 | 0.08 | 0.1 | 0.15 | 0.2 | 0.3 | 0.4 | 0.5 | 0.6 | 0.8 | 1 | 1.5 | 2 | 3 | 4 | 5 | 6 | 8 | 10 | 15
0.5 | 1.02 | 1.04 | 1.13 | 1.28 | 1.46 | 1.62 | 1.81 | 1.87 | 1.84 | 1.77 | 1.68 | 1.61 | 1.57 | 1.53 | 1.48 | 1.45 | 1.4 | 1.38 | 1.34 | 1.32 | 1.3 | 1.29 | 1.26 | 1.25 | 1.22
1 | 1.03 | 1.06 | 1.21 | 1.45 | 1.77 | 2.09 | 2.55 | 2.75 | 2.81 | 2.71 | 2.52 | 2.37 | 2.27 | 2.19 | 2.07 | 1.99 | 1.86 | 1.79 | 1.7 | 1.63 | 1.58 | 1.55 | 1.49 | 1.44 | 1.39
2 | 1.04 | 1.09 | 1.3 | 1.68 | 2.23 | 2.86 | 3.94 | 4.6 | 5.11 | 5.04 | 4.66 | 4.3 | 4.02 | 3.81 | 3.48 | 3.25 | 2.89 | 2.68 | 2.41 | 2.23 | 2.11 | 2.02 | 1.88 | 1.79 | 1.69
3 | 1.05 | 1.11 | 1.36 | 1.85 | 2.59 | 3.51 | 5.28 | 6.59 | 7.89 | 7.99 | 7.42 | 6.78 | 6.25 | 5.84 | 5.19 | 4.74 | 4.04 | 3.64 | 3.14 | 2.83 | 2.63 | 2.48 | 2.26 | 2.13 | 1.97
4 | 1.05 | 1.13 | 1.41 | 1.99 | 2.91 | 4.11 | 6.63 | 8.73 | 11.1 | 11.6 | 10.8 | 9.83 | 8.96 | 8.27 | 7.2 | 6.44 | 5.31 | 4.66 | 3.9 | 3.44 | 3.15 | 2.94 | 2.65 | 2.46 | 2.24
5 | 1.06 | 1.14 | 1.46 | 2.11 | 3.19 | 4.68 | 7.99 | 11 | 14.9 | 15.9 | 15 | 13.5 | 12.2 | 11.1 | 9.49 | 8.36 | 6.67 | 5.74 | 4.68 | 4.06 | 3.67 | 3.4 | 3.03 | 2.79 | 2.52
6 | 1.06 | 1.15 | 1.49 | 2.21 | 3.45 | 5.22 | 9.38 | 13.5 | 19.2 | 20.9 | 19.9 | 17.8 | 15.9 | 14.4 | 12.1 | 10.5 | 8.12 | 6.86 | 5.47 | 4.69 | 4.2 | 3.87 | 3.41 | 3.12 | 2.8
7 | 1.07 | 1.16 | 1.53 | 2.31 | 3.7 | 5.76 | 10.8 | 16.2 | 24.1 | 26.7 | 25.6 | 22.7 | 20.2 | 18.1 | 14.9 | 12.8 | 9.65 | 8.03 | 6.29 | 5.33 | 4.74 | 4.34 | 3.79 | 3.46 | 3.07
8 | 1.07 | 1.16 | 1.56 | 2.4 | 3.93 | 6.27 | 12.3 | 19.1 | 29.6 | 33.4 | 32.1 | 28.4 | 25 | 22.2 | 18.1 | 15.2 | 11.3 | 9.24 | 7.12 | 5.97 | 5.27 | 4.81 | 4.18 | 3.79 | 3.36
10 | 1.08 | 1.18 | 1.61 | 2.56 | 4.37 | 7.29 | 15.3 | 25.4 | 42.4 | 49.6 | 48.1 | 42 | 36.4 | 31.8 | 25.2 | 20.7 | 14.7 | 11.8 | 8.81 | 7.27 | 6.35 | 5.76 | 4.96 | 4.47 | 3.93
15 | 1.09 | 1.2 | 1.71 | 2.9 | 5.35 | 9.71 | 23.4 | 44.5 | 86.7 | 109 | 107 | 90.4 | 75.3 | 63.6 | 47.3 | 37.1 | 24.2 | 18.5 | 13.2 | 10.6 | 9.09 | 8.15 | 6.93 | 6.21 | 5.43
20 | 1.09 | 1.22 | 1.79 | 3.18 | 6.21 | 12 | 32.3 | 68.3 | 151 | 201 | 198 | 162 | 130 | 107 | 75.3 | 56.8 | 34.8 | 25.8 | 17.8 | 14 | 11.9 | 10.6 | 8.95 | 8 | 7.04
25 | 1.1 | 1.23 | 1.85 | 3.42 | 6.98 | 14.2 | 41.7 | 96.8 | 237 | 332 | 325 | 258 | 201 | 160 | 109 | 79.3 | 46.3 | 33.5 | 22.4 | 17.4 | 14.7 | 13 | 11 | 9.83 | 8.74
30 | 1.1 | 1.25 | 1.91 | 3.63 | 7.7 | 16.4 | 51.8 | 130 | 348 | 509 | 495 | 381 | 289 | 225 | 147 | 105 | 58.5 | 41.5 | 27.2 | 20.8 | 17.5 | 15.5 | 13.1 | 11.7 | 10.5
35 | 1.11 | 1.26 | 1.96 | 3.82 | 8.38 | 18.5 | 62.3 | 168 | 485 | 737 | 711 | 532 | 394 | 300 | 190 | 132 | 71.3 | 49.8 | 32 | 24.3 | 20.3 | 18 | 15.2 | 13.6 | 12.4
40 | 1.11 | 1.27 | 2 | 3.99 | 9.02 | 20.6 | 73.3 | 210 | 651 | 1020 | 979 | 714 | 517 | 387 | 238 | 162 | 84.7 | 58.4 | 36.9 | 27.8 | 23.1 | 20.4 | 17.3 | 15.6 | 14.4
45 | 1.12 | 1.27 | 2.04 | 4.15 | 9.63 | 22.6 | 84.8 | 257 | 847 | 1380 | 1300 | 928 | 658 | 483 | 290 | 194 | 98.5 | 67.1 | 41.9 | 31.3 | 26 | 22.9 | 19.4 | 17.5 | 16.4
50 | 1.12 | 1.28 | 2.07 | 4.31 | 10.2 | 24.6 | 96.7 | 308 | 1080 | 1800 | 1690 | 1170 | 816 | 590 | 347 | 228 | 113 | 76 | 46.9 | 34.8 | 28.8 | 25.4 | 21.5 | 19.5 | 18.6
55 | 1.12 | 1.29 | 2.11 | 4.46 | 10.8 | 26.7 | 109 | 364 | 1340 | 2300 | 2130 | 1450 | 993 | 708 | 408 | 264 | 127 | 85.1 | 52 | 38.4 | 31.7 | 28 | 23.7 | 21.6 | 20.8
60 | 1.12 | 1.29 | 2.14 | 4.6 | 11.4 | 28.7 | 122 | 424 | 1640 | 2880 | 2650 | 1770 | 1190 | 836 | 472 | 301 | 143 | 94.4 | 57.1 | 41.9 | 34.5 | 30.5 | 25.9 | 23.6 | 23.1
65 | 1.13 | 1.3 | 2.17 | 4.74 | 12 | 30.7 | 135 | 489 | 1980 | 3550 | 3230 | 2120 | 1400 | 975 | 541 | 341 | 158 | 104 | 62.2 | 45.5 | 37.4 | 33 | 28.1 | 25.7 | 25.4
70 | 1.13 | 1.3 | 2.2 | 4.88 | 12.5 | 32.8 | 149 | 559 | 2360 | 4320 | 3900 | 2510 | 1640 | 1120 | 615 | 383 | 174 | 113 | 67.4 | 49.1 | 40.3 | 35.6 | 30.3 | 27.8 | 27.9
75 | 1.13 | 1.31 | 2.23 | 5.01 | 13.1 | 34.8 | 163 | 634 | 2780 | 5190 | 4640 | 2940 | 1890 | 1290 | 692 | 426 | 190 | 123 | 72.7 | 52.8 | 43.3 | 38.2 | 32.6 | 30 | 30.4
80 | 1.13 | 1.31 | 2.26 | 5.14 | 13.6 | 36.9 | 178 | 714 | 3240 | 6170 | 5460 | 3410 | 2170 | 1460 | 773 | 471 | 206 | 133 | 78 | 56.5 | 46.2 | 40.8 | 34.9 | 32.1 | 32.9
85 | 1.13 | 1.32 | 2.28 | 5.27 | 14.2 | 39 | 194 | 799 | 3750 | 7260 | 6380 | 3920 | 2460 | 1640 | 858 | 518 | 223 | 143 | 83.4 | 60.2 | 49.2 | 43.4 | 37.1 | 34.3 | 35.6
90 | 1.13 | 1.32 | 2.31 | 5.4 | 14.7 | 41.2 | 209 | 889 | 4310 | 8470 | 7380 | 4470 | 2780 | 1830 | 947 | 566 | 240 | 153 | 88.9 | 63.9 | 52.2 | 46.1 | 39.5 | 36.6 | 38.3
95 | 1.13 | 1.33 | 2.34 | 5.52 | 15.3 | 43.4 | 226 | 984 | 4910 | 9820 | 8480 | 5070 | 3110 | 2040 | 1040 | 617 | 257 | 163 | 94.4 | 67.8 | 55.3 | 48.8 | 41.8 | 38.8 | 41.2
100 | 1.14 | 1.33 | 2.36 | 5.65 | 15.9 | 45.6 | 243 | 1080 | 5570 | 11300 | 9690 | 5720 | 3470 | 2250 | 1140 | 669 | 274 | 174 | 100 | 71.6 | 58.4 | 51.5 | 44.2 | 41.1 | 44.1

## Robalith 2.8
| 0.015 | 0.02 | 0.03 | 0.04 | 0.05 | 0.06 | 0.08 | 0.1 | 0.15 | 0.2 | 0.3 | 0.4 | 0.5 | 0.6 | 0.8 | 1 | 1.5 | 2 | 3 | 4 | 5 | 6 | 8 | 10 | 15
0.5 | 1.02 | 1.04 | 1.13 | 1.28 | 1.46 | 1.62 | 1.81 | 1.87 | 1.84 | 1.77 | 1.68 | 1.61 | 1.57 | 1.53 | 1.48 | 1.45 | 1.4 | 1.38 | 1.34 | 1.32 | 1.3 | 1.29 | 1.26 | 1.25 | 1.22
1 | 1.03 | 1.06 | 1.21 | 1.45 | 1.77 | 2.09 | 2.55 | 2.75 | 2.81 | 2.71 | 2.52 | 2.37 | 2.27 | 2.19 | 2.07 | 1.99 | 1.86 | 1.79 | 1.7 | 1.63 | 1.58 | 1.55 | 1.49 | 1.44 | 1.39
2 | 1.04 | 1.09 | 1.3 | 1.68 | 2.23 | 2.86 | 3.94 | 4.6 | 5.11 | 5.04 | 4.66 | 4.3 | 4.02 | 3.81 | 3.48 | 3.25 | 2.89 | 2.68 | 2.41 | 2.23 | 2.11 | 2.02 | 1.88 | 1.79 | 1.69
3 | 1.05 | 1.11 | 1.36 | 1.85 | 2.59 | 3.51 | 5.28 | 6.59 | 7.89 | 7.99 | 7.42 | 6.78 | 6.25 | 5.84 | 5.19 | 4.74 | 4.04 | 3.64 | 3.14 | 2.83 | 2.63 | 2.48 | 2.26 | 2.13 | 1.97
4 | 1.05 | 1.13 | 1.41 | 1.99 | 2.91 | 4.11 | 6.63 | 8.73 | 11.1 | 11.6 | 10.8 | 9.83 | 8.96 | 8.27 | 7.2 | 6.44 | 5.31 | 4.66 | 3.9 | 3.44 | 3.15 | 2.94 | 2.65 | 2.46 | 2.24
5 | 1.06 | 1.14 | 1.46 | 2.11 | 3.19 | 4.68 | 7.99 | 11 | 14.9 | 15.9 | 15 | 13.5 | 12.2 | 11.1 | 9.49 | 8.36 | 6.67 | 5.74 | 4.68 | 4.06 | 3.67 | 3.4 | 3.03 | 2.79 | 2.52
6 | 1.06 | 1.15 | 1.49 | 2.21 | 3.45 | 5.22 | 9.38 | 13.5 | 19.2 | 20.9 | 19.9 | 17.8 | 15.9 | 14.4 | 12.1 | 10.5 | 8.12 | 6.86 | 5.47 | 4.69 | 4.2 | 3.87 | 3.41 | 3.12 | 2.8
7 | 1.07 | 1.16 | 1.53 | 2.31 | 3.7 | 5.76 | 10.8 | 16.2 | 24.1 | 26.7 | 25.6 | 22.7 | 20.2 | 18.1 | 14.9 | 12.8 | 9.65 | 8.03 | 6.29 | 5.33 | 4.74 | 4.34 | 3.79 | 3.46 | 3.07
8 | 1.07 | 1.16 | 1.56 | 2.4 | 3.93 | 6.27 | 12.3 | 19.1 | 29.6 | 33.4 | 32.1 | 28.4 | 25 | 22.2 | 18.1 | 15.2 | 11.3 | 9.24 | 7.12 | 5.97 | 5.27 | 4.81 | 4.18 | 3.79 | 3.36
10 | 1.08 | 1.18 | 1.61 | 2.56 | 4.37 | 7.29 | 15.3 | 25.4 | 42.4 | 49.6 | 48.1 | 42 | 36.4 | 31.8 | 25.2 | 20.7 | 14.7 | 11.8 | 8.81 | 7.27 | 6.35 | 5.76 | 4.96 | 4.47 | 3.93
15 | 1.09 | 1.2 | 1.71 | 2.9 | 5.35 | 9.71 | 23.4 | 44.5 | 86.7 | 109 | 107 | 90.4 | 75.3 | 63.6 | 47.3 | 37.1 | 24.2 | 18.5 | 13.2 | 10.6 | 9.09 | 8.15 | 6.93 | 6.21 | 5.43
20 | 1.09 | 1.22 | 1.79 | 3.18 | 6.21 | 12 | 32.3 | 68.3 | 151 | 201 | 198 | 162 | 130 | 107 | 75.3 | 56.8 | 34.8 | 25.8 | 17.8 | 14 | 11.9 | 10.6 | 8.95 | 8 | 7.04
25 | 1.1 | 1.23 | 1.85 | 3.42 | 6.98 | 14.2 | 41.7 | 96.8 | 237 | 332 | 325 | 258 | 201 | 160 | 109 | 79.3 | 46.3 | 33.5 | 22.4 | 17.4 | 14.7 | 13 | 11 | 9.83 | 8.74
30 | 1.1 | 1.25 | 1.91 | 3.63 | 7.7 | 16.4 | 51.8 | 130 | 348 | 509 | 495 | 381 | 289 | 225 | 147 | 105 | 58.5 | 41.5 | 27.2 | 20.8 | 17.5 | 15.5 | 13.1 | 11.7 | 10.5
35 | 1.11 | 1.26 | 1.96 | 3.82 | 8.38 | 18.5 | 62.3 | 168 | 485 | 737 | 711 | 532 | 394 | 300 | 190 | 132 | 71.3 | 49.8 | 32 | 24.3 | 20.3 | 18 | 15.2 | 13.6 | 12.4
40 | 1.11 | 1.27 | 2 | 3.99 | 9.02 | 20.6 | 73.3 | 210 | 651 | 1020 | 979 | 714 | 517 | 387 | 238 | 162 | 84.7 | 58.4 | 36.9 | 27.8 | 23.1 | 20.4 | 17.3 | 15.6 | 14.4
45 | 1.12 | 1.27 | 2.04 | 4.15 | 9.63 | 22.6 | 84.8 | 257 | 847 | 1380 | 1300 | 928 | 658 | 483 | 290 | 194 | 98.5 | 67.1 | 41.9 | 31.3 | 26 | 22.9 | 19.4 | 17.5 | 16.4
50 | 1.12 | 1.28 | 2.07 | 4.31 | 10.2 | 24.6 | 96.7 | 308 | 1080 | 1800 | 1690 | 1170 | 816 | 590 | 347 | 228 | 113 | 76 | 46.9 | 34.8 | 28.8 | 25.4 | 21.5 | 19.5 | 18.6
55 | 1.12 | 1.29 | 2.11 | 4.46 | 10.8 | 26.7 | 109 | 364 | 1340 | 2300 | 2130 | 1450 | 993 | 708 | 408 | 264 | 127 | 85.1 | 52 | 38.4 | 31.7 | 28 | 23.7 | 21.6 | 20.8
60 | 1.12 | 1.29 | 2.14 | 4.6 | 11.4 | 28.7 | 122 | 424 | 1640 | 2880 | 2650 | 1770 | 1190 | 836 | 472 | 301 | 143 | 94.4 | 57.1 | 41.9 | 34.5 | 30.5 | 25.9 | 23.6 | 23.1
65 | 1.13 | 1.3 | 2.17 | 4.74 | 12 | 30.7 | 135 | 489 | 1980 | 3550 | 3230 | 2120 | 1400 | 975 | 541 | 341 | 158 | 104 | 62.2 | 45.5 | 37.4 | 33 | 28.1 | 25.7 | 25.4
70 | 1.13 | 1.3 | 2.2 | 4.88 | 12.5 | 32.8 | 149 | 559 | 2360 | 4320 | 3900 | 2510 | 1640 | 1120 | 615 | 383 | 174 | 113 | 67.4 | 49.1 | 40.3 | 35.6 | 30.3 | 27.8 | 27.9
75 | 1.13 | 1.31 | 2.23 | 5.01 | 13.1 | 34.8 | 163 | 634 | 2780 | 5190 | 4640 | 2940 | 1890 | 1290 | 692 | 426 | 190 | 123 | 72.7 | 52.8 | 43.3 | 38.2 | 32.6 | 30 | 30.4
80 | 1.13 | 1.31 | 2.26 | 5.14 | 13.6 | 36.9 | 178 | 714 | 3240 | 6170 | 5460 | 3410 | 2170 | 1460 | 773 | 471 | 206 | 133 | 78 | 56.5 | 46.2 | 40.8 | 34.9 | 32.1 | 32.9
85 | 1.13 | 1.32 | 2.28 | 5.27 | 14.2 | 39 | 194 | 799 | 3750 | 7260 | 6380 | 3920 | 2460 | 1640 | 858 | 518 | 223 | 143 | 83.4 | 60.2 | 49.2 | 43.4 | 37.1 | 34.3 | 35.6
90 | 1.13 | 1.32 | 2.31 | 5.4 | 14.7 | 41.2 | 209 | 889 | 4310 | 8470 | 7380 | 4470 | 2780 | 1830 | 947 | 566 | 240 | 153 | 88.9 | 63.9 | 52.2 | 46.1 | 39.5 | 36.6 | 38.3
95 | 1.13 | 1.33 | 2.34 | 5.52 | 15.3 | 43.4 | 226 | 984 | 4910 | 9820 | 8480 | 5070 | 3110 | 2040 | 1040 | 617 | 257 | 163 | 94.4 | 67.8 | 55.3 | 48.8 | 41.8 | 38.8 | 41.2
100 | 1.14 | 1.33 | 2.36 | 5.65 | 15.9 | 45.6 | 243 | 1080 | 5570 | 11300 | 9690 | 5720 | 3470 | 2250 | 1140 | 669 | 274 | 174 | 100 | 71.6 | 58.4 | 51.5 | 44.2 | 41.1 | 44.1

## Brick
| 0.015 | 0.02 | 0.03 | 0.04 | 0.05 | 0.06 | 0.08 | 0.1 | 0.15 | 0.2 | 0.3 | 0.4 | 0.5 | 0.6 | 0.8 | 1 | 1.5 | 2 | 3 | 4 | 5 | 6 | 8 | 10 | 15
0.5 | 1.02 | 1.04 | 1.13 | 1.28 | 1.46 | 1.62 | 1.81 | 1.87 | 1.84 | 1.77 | 1.68 | 1.61 | 1.57 | 1.53 | 1.48 | 1.45 | 1.4 | 1.38 | 1.34 | 1.32 | 1.3 | 1.29 | 1.26 | 1.25 | 1.22
1 | 1.03 | 1.06 | 1.21 | 1.45 | 1.77 | 2.09 | 2.55 | 2.75 | 2.81 | 2.71 | 2.52 | 2.37 | 2.27 | 2.19 | 2.07 | 1.99 | 1.86 | 1.79 | 1.7 | 1.63 | 1.58 | 1.55 | 1.49 | 1.44 | 1.39
2 | 1.04 | 1.09 | 1.3 | 1.68 | 2.23 | 2.86 | 3.94 | 4.6 | 5.11 | 5.04 | 4.66 | 4.3 | 4.02 | 3.81 | 3.48 | 3.25 | 2.89 | 2.68 | 2.41 | 2.23 | 2.11 | 2.02 | 1.88 | 1.79 | 1.69
3 | 1.05 | 1.11 | 1.36 | 1.85 | 2.59 | 3.51 | 5.28 | 6.59 | 7.89 | 7.99 | 7.42 | 6.78 | 6.25 | 5.84 | 5.19 | 4.74 | 4.04 | 3.64 | 3.14 | 2.83 | 2.63 | 2.48 | 2.26 | 2.13 | 1.97
4 | 1.05 | 1.13 | 1.41 | 1.99 | 2.91 | 4.11 | 6.63 | 8.73 | 11.1 | 11.6 | 10.8 | 9.83 | 8.96 | 8.27 | 7.2 | 6.44 | 5.31 | 4.66 | 3.9 | 3.44 | 3.15 | 2.94 | 2.65 | 2.46 | 2.24
5 | 1.06 | 1.14 | 1.46 | 2.11 | 3.19 | 4.68 | 7.99 | 11 | 14.9 | 15.9 | 15 | 13.5 | 12.2 | 11.1 | 9.49 | 8.36 | 6.67 | 5.74 | 4.68 | 4.06 | 3.67 | 3.4 | 3.03 | 2.79 | 2.52
6 | 1.06 | 1.15 | 1.49 | 2.21 | 3.45 | 5.22 | 9.38 | 13.5 | 19.2 | 20.9 | 19.9 | 17.8 | 15.9 | 14.4 | 12.1 | 10.5 | 8.12 | 6.86 | 5.47 | 4.69 | 4.2 | 3.87 | 3.41 | 3.12 | 2.8
7 | 1.07 | 1.16 | 1.53 | 2.31 | 3.7 | 5.76 | 10.8 | 16.2 | 24.1 | 26.7 | 25.6 | 22.7 | 20.2 | 18.1 | 14.9 | 12.8 | 9.65 | 8.03 | 6.29 | 5.33 | 4.74 | 4.34 | 3.79 | 3.46 | 3.07
8 | 1.07 | 1.16 | 1.56 | 2.4 | 3.93 | 6.27 | 12.3 | 19.1 | 29.6 | 33.4 | 32.1 | 28.4 | 25 | 22.2 | 18.1 | 15.2 | 11.3 | 9.24 | 7.12 | 5.97 | 5.27 | 4.81 | 4.18 | 3.79 | 3.36
10 | 1.08 | 1.18 | 1.61 | 2.56 | 4.37 | 7.29 | 15.3 | 25.4 | 42.4 | 49.6 | 48.1 | 42 | 36.4 | 31.8 | 25.2 | 20.7 | 14.7 | 11.8 | 8.81 | 7.27 | 6.35 | 5.76 | 4.96 | 4.47 | 3.93
15 | 1.09 | 1.2 | 1.71 | 2.9 | 5.35 | 9.71 | 23.4 | 44.5 | 86.7 | 109 | 107 | 90.4 | 75.3 | 63.6 | 47.3 | 37.1 | 24.2 | 18.5 | 13.2 | 10.6 | 9.09 | 8.15 | 6.93 | 6.21 | 5.43
20 | 1.09 | 1.22 | 1.79 | 3.18 | 6.21 | 12 | 32.3 | 68.3 | 151 | 201 | 198 | 162 | 130 | 107 | 75.3 | 56.8 | 34.8 | 25.8 | 17.8 | 14 | 11.9 | 10.6 | 8.95 | 8 | 7.04
25 | 1.1 | 1.23 | 1.85 | 3.42 | 6.98 | 14.2 | 41.7 | 96.8 | 237 | 332 | 325 | 258 | 201 | 160 | 109 | 79.3 | 46.3 | 33.5 | 22.4 | 17.4 | 14.7 | 13 | 11 | 9.83 | 8.74
30 | 1.1 | 1.25 | 1.91 | 3.63 | 7.7 | 16.4 | 51.8 | 130 | 348 | 509 | 495 | 381 | 289 | 225 | 147 | 105 | 58.5 | 41.5 | 27.2 | 20.8 | 17.5 | 15.5 | 13.1 | 11.7 | 10.5
35 | 1.11 | 1.26 | 1.96 | 3.82 | 8.38 | 18.5 | 62.3 | 168 | 485 | 737 | 711 | 532 | 394 | 300 | 190 | 132 | 71.3 | 49.8 | 32 | 24.3 | 20.3 | 18 | 15.2 | 13.6 | 12.4
40 | 1.11 | 1.27 | 2 | 3.99 | 9.02 | 20.6 | 73.3 | 210 | 651 | 1020 | 979 | 714 | 517 | 387 | 238 | 162 | 84.7 | 58.4 | 36.9 | 27.8 | 23.1 | 20.4 | 17.3 | 15.6 | 14.4
45 | 1.12 | 1.27 | 2.04 | 4.15 | 9.63 | 22.6 | 84.8 | 257 | 847 | 1380 | 1300 | 928 | 658 | 483 | 290 | 194 | 98.5 | 67.1 | 41.9 | 31.3 | 26 | 22.9 | 19.4 | 17.5 | 16.4
50 | 1.12 | 1.28 | 2.07 | 4.31 | 10.2 | 24.6 | 96.7 | 308 | 1080 | 1800 | 1690 | 1170 | 816 | 590 | 347 | 228 | 113 | 76 | 46.9 | 34.8 | 28.8 | 25.4 | 21.5 | 19.5 | 18.6
55 | 1.12 | 1.29 | 2.11 | 4.46 | 10.8 | 26.7 | 109 | 364 | 1340 | 2300 | 2130 | 1450 | 993 | 708 | 408 | 264 | 127 | 85.1 | 52 | 38.4 | 31.7 | 28 | 23.7 | 21.6 | 20.8
60 | 1.12 | 1.29 | 2.14 | 4.6 | 11.4 | 28.7 | 122 | 424 | 1640 | 2880 | 2650 | 1770 | 1190 | 836 | 472 | 301 | 143 | 94.4 | 57.1 | 41.9 | 34.5 | 30.5 | 25.9 | 23.6 | 23.1
65 | 1.13 | 1.3 | 2.17 | 4.74 | 12 | 30.7 | 135 | 489 | 1980 | 3550 | 3230 | 2120 | 1400 | 975 | 541 | 341 | 158 | 104 | 62.2 | 45.5 | 37.4 | 33 | 28.1 | 25.7 | 25.4
70 | 1.13 | 1.3 | 2.2 | 4.88 | 12.5 | 32.8 | 149 | 559 | 2360 | 4320 | 3900 | 2510 | 1640 | 1120 | 615 | 383 | 174 | 113 | 67.4 | 49.1 | 40.3 | 35.6 | 30.3 | 27.8 | 27.9
75 | 1.13 | 1.31 | 2.23 | 5.01 | 13.1 | 34.8 | 163 | 634 | 2780 | 5190 | 4640 | 2940 | 1890 | 1290 | 692 | 426 | 190 | 123 | 72.7 | 52.8 | 43.3 | 38.2 | 32.6 | 30 | 30.4
80 | 1.13 | 1.31 | 2.26 | 5.14 | 13.6 | 36.9 | 178 | 714 | 3240 | 6170 | 5460 | 3410 | 2170 | 1460 | 773 | 471 | 206 | 133 | 78 | 56.5 | 46.2 | 40.8 | 34.9 | 32.1 | 32.9
85 | 1.13 | 1.32 | 2.28 | 5.27 | 14.2 | 39 | 194 | 799 | 3750 | 7260 | 6380 | 3920 | 2460 | 1640 | 858 | 518 | 223 | 143 | 83.4 | 60.2 | 49.2 | 43.4 | 37.1 | 34.3 | 35.6
90 | 1.13 | 1.32 | 2.31 | 5.4 | 14.7 | 41.2 | 209 | 889 | 4310 | 8470 | 7380 | 4470 | 2780 | 1830 | 947 | 566 | 240 | 153 | 88.9 | 63.9 | 52.2 | 46.1 | 39.5 | 36.6 | 38.3
95 | 1.13 | 1.33 | 2.34 | 5.52 | 15.3 | 43.4 | 226 | 984 | 4910 | 9820 | 8480 | 5070 | 3110 | 2040 | 1040 | 617 | 257 | 163 | 94.4 | 67.8 | 55.3 | 48.8 | 41.8 | 38.8 | 41.2
100 | 1.14 | 1.33 | 2.36 | 5.65 | 15.9 | 45.6 | 243 | 1080 | 5570 | 11300 | 9690 | 5720 | 3470 | 2250 | 1140 | 669 | 274 | 174 | 100 | 71.6 | 58.4 | 51.5 | 44.2 | 41.1 | 44.1

## Lead
| 0.03 | 0.04 | 0.05 | 0.06 | 0.08 | 0.088 | 0.089 | 0.09 | 0.1 | 0.11 | 0.12 | 0.13 | 0.14 | 0.15 | 0.16 | 0.2 | 0.3 | 0.4 | 0.5 | 0.6 | 0.8 | 1 | 1.5 | 2 | 3 | 4 | 5 | 6 | 8 | 10 | 15
0.5 | 1 | 1.01 | 1.01 | 1.02 | 1.03 | 1.04 | 1.69 | 1.68 | 1.6 | 1.51 | 1.44 | 1.38 | 1.33 | 1.29 | 1.25 | 1.16 | 1.07 | 1.1 | 1.13 | 1.15 | 1.18 | 1.2 | 1.23 | 1.25 | 1.25 | 1.25 | 1.25 | 1.27 | 1.29 | 1.32 | 1.39
1 | 1.01 | 1.01 | 102000000000 | 1.03 | 1.05 | 1.06 | 2.38 | 2.36 | 2.15 | 1.94 | 1.77 | 1.64 | 1.52 | 1.44 | 1.36 | 1.2 | 1.11 | 1.17 | 1.22 | 1.27 | 1.33 | 1.37 | 1.43 | 1.45 | 1.43 | 1.42 | 1.42 | 1.44 | 1.49 | 1.55 | 1.71
2 | 1.01 | 1.02 | 1.03 | 1.04 | 1.07 | 1.08 | 4.25 | 4.16 | 3.47 | 2.85 | 2.39 | 2.04 | 1.78 | 1.6 | 1.46 | 1.23 | 1.18 | 1.28 | 1.38 | 1.46 | 1.59 | 1.67 | 1.79 | 1.83 | 1.8 | 1.76 | 1.75 | 1.77 | 1.86 | 2 | 2.42
3 | 1.01 | 1.02 | 1.03 | 1.05 | 1.09 | 1.1 | 7.51 | 7.27 | 5.48 | 4.06 | 3.08 | 2.41 | 1.97 | 1.69 | 1.51 | 1.25 | 1.23 | 1.36 | 1.5 | 1.62 | 1.81 | 1.95 | 2.15 | 2.22 | 2.19 | 2.12 | 2.1 | 2.13 | 2.27 | 2.51 | 3.31
4 | 1.01 | 1.02 | 1.04 | 1.05 | 1.1 | 1.12 | 13.6 | 13 | 8.79 | 5.8 | 3.93 | 2.8 | 2.13 | 1.75 | 1.53 | 1.27 | 1.27 | 1.43 | 1.61 | 1.77 | 2.02 | 2.2 | 2.49 | 2.61 | 2.6 | 2.52 | 2.5 | 2.54 | 2.75 | 3.13 | 4.5
5 | 1.01 | 1.02 | 1.04 | 1.06 | 1.11 | 1.13 | 25.4 | 24 | 14.5 | 8.46 | 5.08 | 3.24 | 2.28 | 1.79 | 1.54 | 1.28 | 1.3 | 1.5 | 1.7 | 1.9 | 2.21 | 2.44 | 2.63 | 3.02 | 3.03 | 2.96 | 2.93 | 3 | 3.31 | 3.89 | 6.09
6 | 1.01 | 1.02 | 1.04 | 1.06 | 1.12 | 1.14 | 48.3 | 45.2 | 24.4 | 12.6 | 6.67 | 3.77 | 2.44 | 1.83 | 1.55 | 1.3 | 1.33 | 1.55 | 1.78 | 2.01 | 2.38 | 2.67 | 3.17 | 3.42 | 3.49 | 3.43 | 3.42 | 3.53 | 3.98 | 4.82 | 8.25
7 | 1.01 | 1.03 | 1.04 | 1.07 | 1.12 | 1.15 | 93.5 | 86.5 | 42.2 | 19.4 | 8.96 | 4.46 | 2.61 | 1.87 | 1.56 | 1.31 | 1.36 | 1.8 | 1.86 | 2.12 | 2.55 | 2.9 | 3.5 | 3.84 | 3.98 | 3.95 | 3.97 | 4.12 | 4.76 | 5.97 | 11.2
8 | 1.01 | 1.03 | 1.05 | 1.07 | 1.13 | 1.16 | 183 | 168 | 74 | 30.3 | 12.3 | 5.35 | 2.81 | 1.9 | 1.57 | 1.32 | 1.38 | 1.64 | 1.94 | 2.23 | 2.71 | 3.11 | 3.83 | 4.27 | 4.49 | 4.51 | 4.58 | 4.8 | 5.7 | 7.4 | 15.2
10 | 1.01 | 1.03 | 1.05 | 1.07 | 1.14 | 1.17 | 720 | 647 | 237 | 78.7 | 24.9 | 8.19 | 3.34 | 1.98 | 1.58 | 1.34 | 1.42 | 1.72 | 2.07 | 2.42 | 3.01 | 3.52 | 4.48 | 5.13 | 5.59 | 5.76 | 5.99 | 6.45 | 8.12 | 11.4 | 28.3
15 | 1.02 | 1.03 | 1.06 | 1.09 | 1.16 | 1.2 | 23900 | 20700 | 5030 | 1070 | 195 | 32.9 | 6.15 | 2.2 | 1.6 | 1.37 | 1.5 | 1.88 | 2.34 | 2.83 | 3.67 | 4.45 | 6.09 | 7.4 | 8.77 | 9.78 | 11 | 12.8 | 19.5 | 33.7 | 136
20 | 1.02 | 1.04 | 1.06 | 1.09 | 1.18 | 1.22 | 862000 | 724000 | 122000 | 17000 | 1880 | 174 | 14.6 | 2.52 | 1.61 | 1.4 | 1.56 | 2 | 2.56 | 3.17 | 4.24 | 5.29 | 7.67 | 9.78 | 12.6 | 15.3 | 18.9 | 24.3 | 45.8 | 99.9 | 658
25 | 1.02 | 1.04 | 1.06 | 1.1 | 1.19 | 1.24 | 33000000 | 27000000 | 3180000 | 293000 | 19500 | 1010 | 41.2 | 3 | 1.62 | 1.42 | 1.61 | 2.11 | 2.75 | 3.48 | 4.76 | 6.07 | 9.22 | 12.3 | 16.9 | 22.5 | 30.7 | 44.3 | 106 | 294 | 3150
30 | 1.02 | 1.04 | 1.07 | 1.1 | 1.2 | 1.25 | 1320000000 | 1050000000 | 86500000 | 5210000 | 209000 | 6130 | 127 | 3.75 | 1.62 | 1.44 | 1.66 | 2.2 | 2.93 | 3.77 | 5.24 | 6.81 | 10.7 | 14.8 | 21.8 | 31.7 | 48.2 | 78.2 | 240 | 852 | 14900
35 | 1.02 | 1.04 | 1.07 | 1.11 | 1.21 | 1.26 | 54700000000 | 42400000000 | 2410000000 | 94200000 | 2280000 | 37900 | 408 | 5 | 1.63 | 1.46 | 1.69 | 2.27 | 3.09 | 4.04 | 5.69 | 7.51 | 12.2 | 17.4 | 27.2 | 43.2 | 73.2 | 134 | 535 | 2430 | 69600
40 | 1.02 | 1.04 | 1.07 | 1.11 | 1.22 | 1.27 | 2310000000000 | 1740000000000 | 68100000000 | 1720000000 | 25100000 | 238000 | 1350 | 7.09 | 1.64 | 1.47 | 1.72 | 2.34 | 3.24 | 4.3 | 6.12 | 8.19 | 13.7 | 20 | 33.1 | 57.4 | 109 | 226 | 1170 | 6870 | 321000
45 | 1.02 | 1.04 | 1.07 | 1.11 | 1.22 | 1.28 | 98600000000000 | 72000000000000 | 1940000000000 | 31600000000 | 280000000 | 1520000 | 4580 | 10.7 | 1.64 | 1.49 | 1.75 | 2.41 | 3.39 | 4.56 | 6.53 | 8.85 | 15.2 | 22.7 | 39.5 | 74.6 | 158 | 373 | 2540 | 19100 | 1460000
50 | 1.02 | 1.04 | 1.07 | 1.12 | 1.23 | 1.28 | 4250000000000000 | 3010000000000000 | 55400000000000 | 584000000000 | 3160000000 | 9820000 | 15800 | 16.9 | 1.65 | 1.5 | 1.78 | 2.47 | 3.53 | 4.81 | 6.93 | 9.5 | 16.6 | 25.4 | 46.4 | 95.2 | 225 | 606 | 5420 | 52600 | 6610000
55 | 1.02 | 1.04 | 1.08 | 1.12 | 1.23 | 1.29 | 1.84e+17 | 1.26e+17 | 1590000000000000 | 10900000000000 | 35900000000 | 64000000 | 54700 | 27.6 | 1.66 | 1.51 | 1.8 | 2.52 | 3.67 | 5.06 | 7.32 | 10.1 | 18 | 28.1 | 53.7 | 120 | 316 | 970 | 11400 | 143000 | 29600000
60 | 1.02 | 1.05 | 1.08 | 1.12 | 1.24 | 1.3 | 8.03e+18 | 5.33e+18 | 45900000000000000 | 203000000000000 | 411000000000 | 421000000 | 192000 | 46.5 | 1.66 | 1.52 | 1.83 | 2.57 | 3.81 | 5.31 | 7.71 | 10.8 | 19.4 | 30.8 | 61.5 | 149 | 438 | 1530 | 23900 | 387000 | 131000000
65 | 1.02 | 1.05 | 1.08 | 1.12 | 1.24 | 1.3 | 3.51e+20 | 2.25e+20 | 1.33e+18 | 3820000000000000 | 4750000000000 | 2790000000 | 678000 | 79.7 | 1.67 | 1.53 | 1.85 | 2.62 | 3.95 | 5.56 | 8.09 | 11.4 | 20.8 | 33.6 | 69.7 | 182 | 599 | 2400 | 49400 | 1040000 | 578000000
70 | 1.02 | 1.05 | 1.08 | 1.12 | 1.25 | 1.31 | 1.54e+22 | 9.55e+21 | 3.86e+19 | 72200000000000000 | 55200000000000 | 18600000000 | 2410000 | 138 | 1.67 | 1.54 | 1.87 | 2.67 | 4.08 | 5.82 | 8.47 | 12 | 22.2 | 36.4 | 78.3 | 221 | 813 | 3720 | 101000 | 2760000 | 2530000000
75 | 1.02 | 1.05 | 1.08 | 1.13 | 1.25 | 1.31 | 6.75e+23 | 4.06e+23 | 1.13e+21 | 1.37e+18 | 644000000000000 | 125000000000 | 8570000 | 241 | 1.68 | 1.55 | 1.89 | 2.71 | 4.22 | 6.08 | 8.85 | 12.6 | 23.6 | 39.2 | 87.2 | 266 | 1090 | 5710 | 206000 | 7280000 | 11000000000
80 | 1.02 | 1.05 | 1.08 | 1.13 | 1.25 | 1.32 | 2.97e+25 | 1.73e+25 | 3.29e+22 | 2.61e+19 | 7550000000000000 | 839000000000 | 30600000 | 423 | 1.68 | 1.57 | 1.91 | 2.76 | 4.36 | 6.35 | 9.22 | 13.2 | 24.9 | 42 | 96.6 | 318 | 1450 | 8690 | 416000 | 19100000 | 47600000000
85 | 1.02 | 1.05 | 1.08 | 1.13 | 1.26 | 1.32 | 1.31e+27 | 7.36e+26 | 9.65e+23 | 4.99e+20 | 88900000000000000 | 5660000000000 | 110000000 | 744 | 1.69 | 1.58 | 1.92 | 2.8 | 4.5 | 6.62 | 9.6 | 13.9 | 26.3 | 44.8 | 106 | 376 | 1920 | 13100 | 836000 | 49800000 | 205000000000
90 | 1.02 | 1.05 | 1.08 | 1.13 | 1.26 | 1.32 | 5.79e+28 | 3.15e+28 | 2.84e+25 | 9.57e+21 | 1.05e+18 | 38200000000000 | 393000000 | 1310 | 1.69 | 1.59 | 1.94 | 2.84 | 4.64 | 6.9 | 9.98 | 14.5 | 27.6 | 47.6 | 116 | 443 | 2530 | 19800 | 1670000 | 129000000 | 877000000000
95 | 1.02 | 1.05 | 1.08 | 1.13 | 1.26 | 1.33 | 2.56e+30 | 1.35e+30 | 8.36e+26 | 1.84e+23 | 1.24e+19 | 259000000000000 | 1410000000 | 2320 | 1.7 | 1.59 | 1.96 | 2.88 | 4.78 | 7.19 | 10.4 | 15.1 | 28.9 | 50.5 | 127 | 519 | 3300 | 29500 | 3320000 | 333000000 | 3740000000000
100 | 1.02 | 1.05 | 1.08 | 1.13 | 1.26 | 1.33 | 1.14e+32 | 5.78e+31 | 2.47e+28 | 3.56e+24 | 1.48e+20 | 1760000000000000 | 5060000000 | 4090 | 1.71 | 1.6 | 1.97 | 2.91 | 4.92 | 7.48 | 10.8 | 15.8 | 30.2 | 53.3 | 138 | 603 | 4280 | 43800 | 6550000 | 856000000 | 15900000000000

## Concrete
| 0.015 | 0.02 | 0.03 | 0.04 | 0.05 | 0.06 | 0.08 | 0.1 | 0.15 | 0.2 | 0.3 | 0.4 | 0.5 | 0.6 | 0.8 | 1 | 1.5 | 2 | 3 | 4 | 5 | 6 | 8 | 10 | 15
0.5 | 1.02 | 1.04 | 1.13 | 1.28 | 1.46 | 1.62 | 1.81 | 1.87 | 1.84 | 1.77 | 1.68 | 1.61 | 1.57 | 1.53 | 1.48 | 1.45 | 1.4 | 1.38 | 1.34 | 1.32 | 1.3 | 1.29 | 1.26 | 1.25 | 1.22
1 | 1.03 | 1.06 | 1.21 | 1.45 | 1.77 | 2.09 | 2.55 | 2.75 | 2.81 | 2.71 | 2.52 | 2.37 | 2.27 | 2.19 | 2.07 | 1.99 | 1.86 | 1.79 | 1.7 | 1.63 | 1.58 | 1.55 | 1.49 | 1.44 | 1.39
2 | 1.04 | 1.09 | 1.3 | 1.68 | 2.23 | 2.86 | 3.94 | 4.6 | 5.11 | 5.04 | 4.66 | 4.3 | 4.02 | 3.81 | 3.48 | 3.25 | 2.89 | 2.68 | 2.41 | 2.23 | 2.11 | 2.02 | 1.88 | 1.79 | 1.69
3 | 1.05 | 1.11 | 1.36 | 1.85 | 2.59 | 3.51 | 5.28 | 6.59 | 7.89 | 7.99 | 7.42 | 6.78 | 6.25 | 5.84 | 5.19 | 4.74 | 4.04 | 3.64 | 3.14 | 2.83 | 2.63 | 2.48 | 2.26 | 2.13 | 1.97
4 | 1.05 | 1.13 | 1.41 | 1.99 | 2.91 | 4.11 | 6.63 | 8.73 | 11.1 | 11.6 | 10.8 | 9.83 | 8.96 | 8.27 | 7.2 | 6.44 | 5.31 | 4.66 | 3.9 | 3.44 | 3.15 | 2.94 | 2.65 | 2.46 | 2.24
5 | 1.06 | 1.14 | 1.46 | 2.11 | 3.19 | 4.68 | 7.99 | 11 | 14.9 | 15.9 | 15 | 13.5 | 12.2 | 11.1 | 9.49 | 8.36 | 6.67 | 5.74 | 4.68 | 4.06 | 3.67 | 3.4 | 3.03 | 2.79 | 2.52
6 | 1.06 | 1.15 | 1.49 | 2.21 | 3.45 | 5.22 | 9.38 | 13.5 | 19.2 | 20.9 | 19.9 | 17.8 | 15.9 | 14.4 | 12.1 | 10.5 | 8.12 | 6.86 | 5.47 | 4.69 | 4.2 | 3.87 | 3.41 | 3.12 | 2.8
7 | 1.07 | 1.16 | 1.53 | 2.31 | 3.7 | 5.76 | 10.8 | 16.2 | 24.1 | 26.7 | 25.6 | 22.7 | 20.2 | 18.1 | 14.9 | 12.8 | 9.65 | 8.03 | 6.29 | 5.33 | 4.74 | 4.34 | 3.79 | 3.46 | 3.07
8 | 1.07 | 1.16 | 1.56 | 2.4 | 3.93 | 6.27 | 12.3 | 19.1 | 29.6 | 33.4 | 32.1 | 28.4 | 25 | 22.2 | 18.1 | 15.2 | 11.3 | 9.24 | 7.12 | 5.97 | 5.27 | 4.81 | 4.18 | 3.79 | 3.36
10 | 1.08 | 1.18 | 1.61 | 2.56 | 4.37 | 7.29 | 15.3 | 25.4 | 42.4 | 49.6 | 48.1 | 42 | 36.4 | 31.8 | 25.2 | 20.7 | 14.7 | 11.8 | 8.81 | 7.27 | 6.35 | 5.76 | 4.96 | 4.47 | 3.93
15 | 1.09 | 1.2 | 1.71 | 2.9 | 5.35 | 9.71 | 23.4 | 44.5 | 86.7 | 109 | 107 | 90.4 | 75.3 | 63.6 | 47.3 | 37.1 | 24.2 | 18.5 | 13.2 | 10.6 | 9.09 | 8.15 | 6.93 | 6.21 | 5.43
20 | 1.09 | 1.22 | 1.79 | 3.18 | 6.21 | 12 | 32.3 | 68.3 | 151 | 201 | 198 | 162 | 130 | 107 | 75.3 | 56.8 | 34.8 | 25.8 | 17.8 | 14 | 11.9 | 10.6 | 8.95 | 8 | 7.04
25 | 1.1 | 1.23 | 1.85 | 3.42 | 6.98 | 14.2 | 41.7 | 96.8 | 237 | 332 | 325 | 258 | 201 | 160 | 109 | 79.3 | 46.3 | 33.5 | 22.4 | 17.4 | 14.7 | 13 | 11 | 9.83 | 8.74
30 | 1.1 | 1.25 | 1.91 | 3.63 | 7.7 | 16.4 | 51.8 | 130 | 348 | 509 | 495 | 381 | 289 | 225 | 147 | 105 | 58.5 | 41.5 | 27.2 | 20.8 | 17.5 | 15.5 | 13.1 | 11.7 | 10.5
35 | 1.11 | 1.26 | 1.96 | 3.82 | 8.38 | 18.5 | 62.3 | 168 | 485 | 737 | 711 | 532 | 394 | 300 | 190 | 132 | 71.3 | 49.8 | 32 | 24.3 | 20.3 | 18 | 15.2 | 13.6 | 12.4
40 | 1.11 | 1.27 | 2 | 3.99 | 9.02 | 20.6 | 73.3 | 210 | 651 | 1020 | 979 | 714 | 517 | 387 | 238 | 162 | 84.7 | 58.4 | 36.9 | 27.8 | 23.1 | 20.4 | 17.3 | 15.6 | 14.4
45 | 1.12 | 1.27 | 2.04 | 4.15 | 9.63 | 22.6 | 84.8 | 257 | 847 | 1380 | 1300 | 928 | 658 | 483 | 290 | 194 | 98.5 | 67.1 | 41.9 | 31.3 | 26 | 22.9 | 19.4 | 17.5 | 16.4
50 | 1.12 | 1.28 | 2.07 | 4.31 | 10.2 | 24.6 | 96.7 | 308 | 1080 | 1800 | 1690 | 1170 | 816 | 590 | 347 | 228 | 113 | 76 | 46.9 | 34.8 | 28.8 | 25.4 | 21.5 | 19.5 | 18.6
55 | 1.12 | 1.29 | 2.11 | 4.46 | 10.8 | 26.7 | 109 | 364 | 1340 | 2300 | 2130 | 1450 | 993 | 708 | 408 | 264 | 127 | 85.1 | 52 | 38.4 | 31.7 | 28 | 23.7 | 21.6 | 20.8
60 | 1.12 | 1.29 | 2.14 | 4.6 | 11.4 | 28.7 | 122 | 424 | 1640 | 2880 | 2650 | 1770 | 1190 | 836 | 472 | 301 | 143 | 94.4 | 57.1 | 41.9 | 34.5 | 30.5 | 25.9 | 23.6 | 23.1
65 | 1.13 | 1.3 | 2.17 | 4.74 | 12 | 30.7 | 135 | 489 | 1980 | 3550 | 3230 | 2120 | 1400 | 975 | 541 | 341 | 158 | 104 | 62.2 | 45.5 | 37.4 | 33 | 28.1 | 25.7 | 25.4
70 | 1.13 | 1.3 | 2.2 | 4.88 | 12.5 | 32.8 | 149 | 559 | 2360 | 4320 | 3900 | 2510 | 1640 | 1120 | 615 | 383 | 174 | 113 | 67.4 | 49.1 | 40.3 | 35.6 | 30.3 | 27.8 | 27.9
75 | 1.13 | 1.31 | 2.23 | 5.01 | 13.1 | 34.8 | 163 | 634 | 2780 | 5190 | 4640 | 2940 | 1890 | 1290 | 692 | 426 | 190 | 123 | 72.7 | 52.8 | 43.3 | 38.2 | 32.6 | 30 | 30.4
80 | 1.13 | 1.31 | 2.26 | 5.14 | 13.6 | 36.9 | 178 | 714 | 3240 | 6170 | 5460 | 3410 | 2170 | 1460 | 773 | 471 | 206 | 133 | 78 | 56.5 | 46.2 | 40.8 | 34.9 | 32.1 | 32.9
85 | 1.13 | 1.32 | 2.28 | 5.27 | 14.2 | 39 | 194 | 799 | 3750 | 7260 | 6380 | 3920 | 2460 | 1640 | 858 | 518 | 223 | 143 | 83.4 | 60.2 | 49.2 | 43.4 | 37.1 | 34.3 | 35.6
90 | 1.13 | 1.32 | 2.31 | 5.4 | 14.7 | 41.2 | 209 | 889 | 4310 | 8470 | 7380 | 4470 | 2780 | 1830 | 947 | 566 | 240 | 153 | 88.9 | 63.9 | 52.2 | 46.1 | 39.5 | 36.6 | 38.3
95 | 1.13 | 1.33 | 2.34 | 5.52 | 15.3 | 43.4 | 226 | 984 | 4910 | 9820 | 8480 | 5070 | 3110 | 2040 | 1040 | 617 | 257 | 163 | 94.4 | 67.8 | 55.3 | 48.8 | 41.8 | 38.8 | 41.2
100 | 1.14 | 1.33 | 2.36 | 5.65 | 15.9 | 45.6 | 243 | 1080 | 5570 | 11300 | 9690 | 5720 | 3470 | 2250 | 1140 | 669 | 274 | 174 | 100 | 71.6 | 58.4 | 51.5 | 44.2 | 41.1 | 44.1

## Concrete Barite
| 0.015 | 0.02 | 0.03 | 0.04 | 0.05 | 0.06 | 0.08 | 0.1 | 0.15 | 0.2 | 0.3 | 0.4 | 0.5 | 0.6 | 0.8 | 1 | 1.5 | 2 | 3 | 4 | 5 | 6 | 8 | 10 | 15
0.5 | 1.02 | 1.04 | 1.13 | 1.28 | 1.46 | 1.62 | 1.81 | 1.87 | 1.84 | 1.77 | 1.68 | 1.61 | 1.57 | 1.53 | 1.48 | 1.45 | 1.4 | 1.38 | 1.34 | 1.32 | 1.3 | 1.29 | 1.26 | 1.25 | 1.22
1 | 1.03 | 1.06 | 1.21 | 1.45 | 1.77 | 2.09 | 2.55 | 2.75 | 2.81 | 2.71 | 2.52 | 2.37 | 2.27 | 2.19 | 2.07 | 1.99 | 1.86 | 1.79 | 1.7 | 1.63 | 1.58 | 1.55 | 1.49 | 1.44 | 1.39
2 | 1.04 | 1.09 | 1.3 | 1.68 | 2.23 | 2.86 | 3.94 | 4.6 | 5.11 | 5.04 | 4.66 | 4.3 | 4.02 | 3.81 | 3.48 | 3.25 | 2.89 | 2.68 | 2.41 | 2.23 | 2.11 | 2.02 | 1.88 | 1.79 | 1.69
3 | 1.05 | 1.11 | 1.36 | 1.85 | 2.59 | 3.51 | 5.28 | 6.59 | 7.89 | 7.99 | 7.42 | 6.78 | 6.25 | 5.84 | 5.19 | 4.74 | 4.04 | 3.64 | 3.14 | 2.83 | 2.63 | 2.48 | 2.26 | 2.13 | 1.97
4 | 1.05 | 1.13 | 1.41 | 1.99 | 2.91 | 4.11 | 6.63 | 8.73 | 11.1 | 11.6 | 10.8 | 9.83 | 8.96 | 8.27 | 7.2 | 6.44 | 5.31 | 4.66 | 3.9 | 3.44 | 3.15 | 2.94 | 2.65 | 2.46 | 2.24
5 | 1.06 | 1.14 | 1.46 | 2.11 | 3.19 | 4.68 | 7.99 | 11 | 14.9 | 15.9 | 15 | 13.5 | 12.2 | 11.1 | 9.49 | 8.36 | 6.67 | 5.74 | 4.68 | 4.06 | 3.67 | 3.4 | 3.03 | 2.79 | 2.52
6 | 1.06 | 1.15 | 1.49 | 2.21 | 3.45 | 5.22 | 9.38 | 13.5 | 19.2 | 20.9 | 19.9 | 17.8 | 15.9 | 14.4 | 12.1 | 10.5 | 8.12 | 6.86 | 5.47 | 4.69 | 4.2 | 3.87 | 3.41 | 3.12 | 2.8
7 | 1.07 | 1.16 | 1.53 | 2.31 | 3.7 | 5.76 | 10.8 | 16.2 | 24.1 | 26.7 | 25.6 | 22.7 | 20.2 | 18.1 | 14.9 | 12.8 | 9.65 | 8.03 | 6.29 | 5.33 | 4.74 | 4.34 | 3.79 | 3.46 | 3.07
8 | 1.07 | 1.16 | 1.56 | 2.4 | 3.93 | 6.27 | 12.3 | 19.1 | 29.6 | 33.4 | 32.1 | 28.4 | 25 | 22.2 | 18.1 | 15.2 | 11.3 | 9.24 | 7.12 | 5.97 | 5.27 | 4.81 | 4.18 | 3.79 | 3.36
10 | 1.08 | 1.18 | 1.61 | 2.56 | 4.37 | 7.29 | 15.3 | 25.4 | 42.4 | 49.6 | 48.1 | 42 | 36.4 | 31.8 | 25.2 | 20.7 | 14.7 | 11.8 | 8.81 | 7.27 | 6.35 | 5.76 | 4.96 | 4.47 | 3.93
15 | 1.09 | 1.2 | 1.71 | 2.9 | 5.35 | 9.71 | 23.4 | 44.5 | 86.7 | 109 | 107 | 90.4 | 75.3 | 63.6 | 47.3 | 37.1 | 24.2 | 18.5 | 13.2 | 10.6 | 9.09 | 8.15 | 6.93 | 6.21 | 5.43
20 | 1.09 | 1.22 | 1.79 | 3.18 | 6.21 | 12 | 32.3 | 68.3 | 151 | 201 | 198 | 162 | 130 | 107 | 75.3 | 56.8 | 34.8 | 25.8 | 17.8 | 14 | 11.9 | 10.6 | 8.95 | 8 | 7.04
25 | 1.1 | 1.23 | 1.85 | 3.42 | 6.98 | 14.2 | 41.7 | 96.8 | 237 | 332 | 325 | 258 | 201 | 160 | 109 | 79.3 | 46.3 | 33.5 | 22.4 | 17.4 | 14.7 | 13 | 11 | 9.83 | 8.74
30 | 1.1 | 1.25 | 1.91 | 3.63 | 7.7 | 16.4 | 51.8 | 130 | 348 | 509 | 495 | 381 | 289 | 225 | 147 | 105 | 58.5 | 41.5 | 27.2 | 20.8 | 17.5 | 15.5 | 13.1 | 11.7 | 10.5
35 | 1.11 | 1.26 | 1.96 | 3.82 | 8.38 | 18.5 | 62.3 | 168 | 485 | 737 | 711 | 532 | 394 | 300 | 190 | 132 | 71.3 | 49.8 | 32 | 24.3 | 20.3 | 18 | 15.2 | 13.6 | 12.4
40 | 1.11 | 1.27 | 2 | 3.99 | 9.02 | 20.6 | 73.3 | 210 | 651 | 1020 | 979 | 714 | 517 | 387 | 238 | 162 | 84.7 | 58.4 | 36.9 | 27.8 | 23.1 | 20.4 | 17.3 | 15.6 | 14.4
45 | 1.12 | 1.27 | 2.04 | 4.15 | 9.63 | 22.6 | 84.8 | 257 | 847 | 1380 | 1300 | 928 | 658 | 483 | 290 | 194 | 98.5 | 67.1 | 41.9 | 31.3 | 26 | 22.9 | 19.4 | 17.5 | 16.4
50 | 1.12 | 1.28 | 2.07 | 4.31 | 10.2 | 24.6 | 96.7 | 308 | 1080 | 1800 | 1690 | 1170 | 816 | 590 | 347 | 228 | 113 | 76 | 46.9 | 34.8 | 28.8 | 25.4 | 21.5 | 19.5 | 18.6
55 | 1.12 | 1.29 | 2.11 | 4.46 | 10.8 | 26.7 | 109 | 364 | 1340 | 2300 | 2130 | 1450 | 993 | 708 | 408 | 264 | 127 | 85.1 | 52 | 38.4 | 31.7 | 28 | 23.7 | 21.6 | 20.8
60 | 1.12 | 1.29 | 2.14 | 4.6 | 11.4 | 28.7 | 122 | 424 | 1640 | 2880 | 2650 | 1770 | 1190 | 836 | 472 | 301 | 143 | 94.4 | 57.1 | 41.9 | 34.5 | 30.5 | 25.9 | 23.6 | 23.1
65 | 1.13 | 1.3 | 2.17 | 4.74 | 12 | 30.7 | 135 | 489 | 1980 | 3550 | 3230 | 2120 | 1400 | 975 | 541 | 341 | 158 | 104 | 62.2 | 45.5 | 37.4 | 33 | 28.1 | 25.7 | 25.4
70 | 1.13 | 1.3 | 2.2 | 4.88 | 12.5 | 32.8 | 149 | 559 | 2360 | 4320 | 3900 | 2510 | 1640 | 1120 | 615 | 383 | 174 | 113 | 67.4 | 49.1 | 40.3 | 35.6 | 30.3 | 27.8 | 27.9
75 | 1.13 | 1.31 | 2.23 | 5.01 | 13.1 | 34.8 | 163 | 634 | 2780 | 5190 | 4640 | 2940 | 1890 | 1290 | 692 | 426 | 190 | 123 | 72.7 | 52.8 | 43.3 | 38.2 | 32.6 | 30 | 30.4
80 | 1.13 | 1.31 | 2.26 | 5.14 | 13.6 | 36.9 | 178 | 714 | 3240 | 6170 | 5460 | 3410 | 2170 | 1460 | 773 | 471 | 206 | 133 | 78 | 56.5 | 46.2 | 40.8 | 34.9 | 32.1 | 32.9
85 | 1.13 | 1.32 | 2.28 | 5.27 | 14.2 | 39 | 194 | 799 | 3750 | 7260 | 6380 | 3920 | 2460 | 1640 | 858 | 518 | 223 | 143 | 83.4 | 60.2 | 49.2 | 43.4 | 37.1 | 34.3 | 35.6
90 | 1.13 | 1.32 | 2.31 | 5.4 | 14.7 | 41.2 | 209 | 889 | 4310 | 8470 | 7380 | 4470 | 2780 | 1830 | 947 | 566 | 240 | 153 | 88.9 | 63.9 | 52.2 | 46.1 | 39.5 | 36.6 | 38.3
95 | 1.13 | 1.33 | 2.34 | 5.52 | 15.3 | 43.4 | 226 | 984 | 4910 | 9820 | 8480 | 5070 | 3110 | 2040 | 1040 | 617 | 257 | 163 | 94.4 | 67.8 | 55.3 | 48.8 | 41.8 | 38.8 | 41.2
100 | 1.14 | 1.33 | 2.36 | 5.65 | 15.9 | 45.6 | 243 | 1080 | 5570 | 11300 | 9690 | 5720 | 3470 | 2250 | 1140 | 669 | 274 | 174 | 100 | 71.6 | 58.4 | 51.5 | 44.2 | 41.1 | 44.1

## Niet gebruiken loodglas
| 0 | 2.895744 | 5.791488 | 11.58298 | 23.16595 | 45.17361 | 46.3319 | 57.91488 | 69.49785 | 81.08083 | 92.66381 | 104.2468
0.5 | 1.77 | 1.77 | 2.1 | 2.67 | 3.82 | 4.79 | 5.58 | 6.22 | 6.75 | 7.17 | 7.52 | 7.79