## Robalith 3.35
Energy [MeV] | mu/p [cm^2/g] | mu_en/p [cm^2/g]
0.001 | 6349 | 6332
0.00103063 | 5916 | 5900
0.0010622 | 5507 | 5492
0.0010622 | 6009 | 5992
0.00109882 | 5563 | 5548
0.0011367 | 5150 | 5135
0.0011367 | 5350 | 5335
0.00121224 | 4632 | 4619
0.0012928 | 4001 | 3990
0.0012928 | 4126 | 4114
0.00129889 | 4082 | 4070
0.001305 | 4038 | 4026
0.001305 | 4044 | 4032
0.0015 | 2917 | 2908
0.0015596 | 2659 | 2650
0.0015596 | 2674 | 2665
0.0016935 | 2195 | 2187
0.0018389 | 1798 | 1791
0.0018389 | 1828 | 1820
0.002 | 1491 | 1483
0.002472 | 879.5 | 873.8
0.002472 | 1079 | 1059
0.003 | 669.2 | 656.8
0.004 | 319 | 312.6
0.0040381 | 311.3 | 305
0.0040381 | 356.7 | 343.7
0.005 | 204.8 | 197.3
0.005247 | 180.5 | 173.8
0.005247 | 364.1 | 340.8
0.00543204 | 335.2 | 314.1
0.0056236 | 306.9 | 288
0.0056236 | 392.5 | 364.5
0.00580333 | 363.3 | 337.9
0.0059888 | 335.3 | 312.3
0.0059888 | 377.8 | 351
0.006 | 376 | 349.3
0.007112 | 243.7 | 228.1
0.007112 | 260.5 | 239.8
0.008 | 192.5 | 178.2
0.01 | 106.7 | 99.6
0.015 | 36.01 | 33.63
0.02 | 16.55 | 15.27
0.03 | 5.551 | 4.912
0.0374406 | 3.091 | 2.624
0.0374406 | 14.07 | 4.746
0.04 | 11.85 | 4.439
0.05 | 6.671 | 3.206
0.06 | 4.143 | 2.266
0.08 | 1.968 | 1.211
0.1 | 1.122 | 0.7138
0.15 | 0.4423 | 0.2659
0.2 | 0.2568 | 0.1369
0.3 | 0.146 | 0.06408
0.4 | 0.1104 | 0.04471
0.5 | 0.09309 | 0.03718
0.6 | 0.08245 | 0.0334
0.8 | 0.06936 | 0.02954
1 | 0.06112 | 0.02736
1.25 | 0.05404 | 0.02542
1.5 | 0.04915 | 0.02402
2 | 0.04296 | 0.02226
3 | 0.03676 | 0.02079
4 | 0.03388 | 0.02043
5 | 0.0324 | 0.02049
6 | 0.03162 | 0.02074
8 | 0.03116 | 0.02142
10 | 0.03138 | 0.02213
15 | 0.03282 | 0.02356
20 | 0.03439 | 0.02438

## Robalith 3.8
Energy [MeV] | mu/p [cm^2/g] | mu_en/p [cm^2/g]
0.001 | 6349 | 6332
0.00103063 | 5916 | 5900
0.0010622 | 5507 | 5492
0.0010622 | 6009 | 5992
0.00109882 | 5563 | 5548
0.0011367 | 5150 | 5135
0.0011367 | 5350 | 5335
0.00121224 | 4632 | 4619
0.0012928 | 4001 | 3990
0.0012928 | 4126 | 4114
0.00129889 | 4082 | 4070
0.001305 | 4038 | 4026
0.001305 | 4044 | 4032
0.0015 | 2917 | 2908
0.0015596 | 2659 | 2650
0.0015596 | 2674 | 2665
0.0016935 | 2195 | 2187
0.0018389 | 1798 | 1791
0.0018389 | 1828 | 1820
0.002 | 1491 | 1483
0.002472 | 879.5 | 873.8
0.002472 | 1079 | 1059
0.003 | 669.2 | 656.8
0.004 | 319 | 312.6
0.0040381 | 311.3 | 305
0.0040381 | 356.7 | 343.7
0.005 | 204.8 | 197.3
0.005247 | 180.5 | 173.8
0.005247 | 364.1 | 340.8
0.00543204 | 335.2 | 314.1
0.0056236 | 306.9 | 288
0.0056236 | 392.5 | 364.5
0.00580333 | 363.3 | 337.9
0.0059888 | 335.3 | 312.3
0.0059888 | 377.8 | 351
0.006 | 376 | 349.3
0.007112 | 243.7 | 228.1
0.007112 | 260.5 | 239.8
0.008 | 192.5 | 178.2
0.01 | 106.7 | 99.6
0.015 | 36.01 | 33.63
0.02 | 16.55 | 15.27
0.03 | 5.551 | 4.912
0.0374406 | 3.091 | 2.624
0.0374406 | 14.07 | 4.746
0.04 | 11.85 | 4.439
0.05 | 6.671 | 3.206
0.06 | 4.143 | 2.266
0.08 | 1.968 | 1.211
0.1 | 1.122 | 0.7138
0.15 | 0.4423 | 0.2659
0.2 | 0.2568 | 0.1369
0.3 | 0.146 | 0.06408
0.4 | 0.1104 | 0.04471
0.5 | 0.09309 | 0.03718
0.6 | 0.08245 | 0.0334
0.8 | 0.06936 | 0.02954
1 | 0.06112 | 0.02736
1.25 | 0.05404 | 0.02542
1.5 | 0.04915 | 0.02402
2 | 0.04296 | 0.02226
3 | 0.03676 | 0.02079
4 | 0.03388 | 0.02043
5 | 0.0324 | 0.02049
6 | 0.03162 | 0.02074
8 | 0.03116 | 0.02142
10 | 0.03138 | 0.02213
15 | 0.03282 | 0.02356
20 | 0.03439 | 0.02438

## Robalith 3.7
Energy [MeV] | mu/p [cm^2/g] | mu_en/p [cm^2/g]
0.001 | 6349 | 6332
0.00103063 | 5916 | 5900
0.0010622 | 5507 | 5492
0.0010622 | 6009 | 5992
0.00109882 | 5563 | 5548
0.0011367 | 5150 | 5135
0.0011367 | 5350 | 5335
0.00121224 | 4632 | 4619
0.0012928 | 4001 | 3990
0.0012928 | 4126 | 4114
0.00129889 | 4082 | 4070
0.001305 | 4038 | 4026
0.001305 | 4044 | 4032
0.0015 | 2917 | 2908
0.0015596 | 2659 | 2650
0.0015596 | 2674 | 2665
0.0016935 | 2195 | 2187
0.0018389 | 1798 | 1791
0.0018389 | 1828 | 1820
0.002 | 1491 | 1483
0.002472 | 879.5 | 873.8
0.002472 | 1079 | 1059
0.003 | 669.2 | 656.8
0.004 | 319 | 312.6
0.0040381 | 311.3 | 305
0.0040381 | 356.7 | 343.7
0.005 | 204.8 | 197.3
0.005247 | 180.5 | 173.8
0.005247 | 364.1 | 340.8
0.00543204 | 335.2 | 314.1
0.0056236 | 306.9 | 288
0.0056236 | 392.5 | 364.5
0.00580333 | 363.3 | 337.9
0.0059888 | 335.3 | 312.3
0.0059888 | 377.8 | 351
0.006 | 376 | 349.3
0.007112 | 243.7 | 228.1
0.007112 | 260.5 | 239.8
0.008 | 192.5 | 178.2
0.01 | 106.7 | 99.6
0.015 | 36.01 | 33.63
0.02 | 16.55 | 15.27
0.03 | 5.551 | 4.912
0.0374406 | 3.091 | 2.624
0.0374406 | 14.07 | 4.746
0.04 | 11.85 | 4.439
0.05 | 6.671 | 3.206
0.06 | 4.143 | 2.266
0.08 | 1.968 | 1.211
0.1 | 1.122 | 0.7138
0.15 | 0.4423 | 0.2659
0.2 | 0.2568 | 0.1369
0.3 | 0.146 | 0.06408
0.4 | 0.1104 | 0.04471
0.5 | 0.09309 | 0.03718
0.6 | 0.08245 | 0.0334
0.8 | 0.06936 | 0.02954
1 | 0.06112 | 0.02736
1.25 | 0.05404 | 0.02542
1.5 | 0.04915 | 0.02402
2 | 0.04296 | 0.02226
3 | 0.03676 | 0.02079
4 | 0.03388 | 0.02043
5 | 0.0324 | 0.02049
6 | 0.03162 | 0.02074
8 | 0.03116 | 0.02142
10 | 0.03138 | 0.02213
15 | 0.03282 | 0.02356
20 | 0.03439 | 0.02438

## Robalith 3.5
Energy [MeV] | mu/p [cm^2/g] | mu_en/p [cm^2/g]
0.001 | 6349 | 6332
0.00103063 | 5916 | 5900
0.0010622 | 5507 | 5492
0.0010622 | 6009 | 5992
0.00109882 | 5563 | 5548
0.0011367 | 5150 | 5135
0.0011367 | 5350 | 5335
0.00121224 | 4632 | 4619
0.0012928 | 4001 | 3990
0.0012928 | 4126 | 4114
0.00129889 | 4082 | 4070
0.001305 | 4038 | 4026
0.001305 | 4044 | 4032
0.0015 | 2917 | 2908
0.0015596 | 2659 | 2650
0.0015596 | 2674 | 2665
0.0016935 | 2195 | 2187
0.0018389 | 1798 | 1791
0.0018389 | 1828 | 1820
0.002 | 1491 | 1483
0.002472 | 879.5 | 873.8
0.002472 | 1079 | 1059
0.003 | 669.2 | 656.8
0.004 | 319 | 312.6
0.0040381 | 311.3 | 305
0.0040381 | 356.7 | 343.7
0.005 | 204.8 | 197.3
0.005247 | 180.5 | 173.8
0.005247 | 364.1 | 340.8
0.00543204 | 335.2 | 314.1
0.0056236 | 306.9 | 288
0.0056236 | 392.5 | 364.5
0.00580333 | 363.3 | 337.9
0.0059888 | 335.3 | 312.3
0.0059888 | 377.8 | 351
0.006 | 376 | 349.3
0.007112 | 243.7 | 228.1
0.007112 | 260.5 | 239.8
0.008 | 192.5 | 178.2
0.01 | 106.7 | 99.6
0.015 | 36.01 | 33.63
0.02 | 16.55 | 15.27
0.03 | 5.551 | 4.912
0.0374406 | 3.091 | 2.624
0.0374406 | 14.07 | 4.746
0.04 | 11.85 | 4.439
0.05 | 6.671 | 3.206
0.06 | 4.143 | 2.266
0.08 | 1.968 | 1.211
0.1 | 1.122 | 0.7138
0.15 | 0.4423 | 0.2659
0.2 | 0.2568 | 0.1369
0.3 | 0.146 | 0.06408
0.4 | 0.1104 | 0.04471
0.5 | 0.09309 | 0.03718
0.6 | 0.08245 | 0.0334
0.8 | 0.06936 | 0.02954
1 | 0.06112 | 0.02736
1.25 | 0.05404 | 0.02542
1.5 | 0.04915 | 0.02402
2 | 0.04296 | 0.02226
3 | 0.03676 | 0.02079
4 | 0.03388 | 0.02043
5 | 0.0324 | 0.02049
6 | 0.03162 | 0.02074
8 | 0.03116 | 0.02142
10 | 0.03138 | 0.02213
15 | 0.03282 | 0.02356
20 | 0.03439 | 0.02438

## Robalith 3.2
Energy [MeV] | mu/p [cm^2/g] | mu_en/p [cm^2/g]
0.001 | 6349 | 6332
0.00103063 | 5916 | 5900
0.0010622 | 5507 | 5492
0.0010622 | 6009 | 5992
0.00109882 | 5563 | 5548
0.0011367 | 5150 | 5135
0.0011367 | 5350 | 5335
0.00121224 | 4632 | 4619
0.0012928 | 4001 | 3990
0.0012928 | 4126 | 4114
0.00129889 | 4082 | 4070
0.001305 | 4038 | 4026
0.001305 | 4044 | 4032
0.0015 | 2917 | 2908
0.0015596 | 2659 | 2650
0.0015596 | 2674 | 2665
0.0016935 | 2195 | 2187
0.0018389 | 1798 | 1791
0.0018389 | 1828 | 1820
0.002 | 1491 | 1483
0.002472 | 879.5 | 873.8
0.002472 | 1079 | 1059
0.003 | 669.2 | 656.8
0.004 | 319 | 312.6
0.0040381 | 311.3 | 305
0.0040381 | 356.7 | 343.7
0.005 | 204.8 | 197.3
0.005247 | 180.5 | 173.8
0.005247 | 364.1 | 340.8
0.00543204 | 335.2 | 314.1
0.0056236 | 306.9 | 288
0.0056236 | 392.5 | 364.5
0.00580333 | 363.3 | 337.9
0.0059888 | 335.3 | 312.3
0.0059888 | 377.8 | 351
0.006 | 376 | 349.3
0.007112 | 243.7 | 228.1
0.007112 | 260.5 | 239.8
0.008 | 192.5 | 178.2
0.01 | 106.7 | 99.6
0.015 | 36.01 | 33.63
0.02 | 16.55 | 15.27
0.03 | 5.551 | 4.912
0.0374406 | 3.091 | 2.624
0.0374406 | 14.07 | 4.746
0.04 | 11.85 | 4.439
0.05 | 6.671 | 3.206
0.06 | 4.143 | 2.266
0.08 | 1.968 | 1.211
0.1 | 1.122 | 0.7138
0.15 | 0.4423 | 0.2659
0.2 | 0.2568 | 0.1369
0.3 | 0.146 | 0.06408
0.4 | 0.1104 | 0.04471
0.5 | 0.09309 | 0.03718
0.6 | 0.08245 | 0.0334
0.8 | 0.06936 | 0.02954
1 | 0.06112 | 0.02736
1.25 | 0.05404 | 0.02542
1.5 | 0.04915 | 0.02402
2 | 0.04296 | 0.02226
3 | 0.03676 | 0.02079
4 | 0.03388 | 0.02043
5 | 0.0324 | 0.02049
6 | 0.03162 | 0.02074
8 | 0.03116 | 0.02142
10 | 0.03138 | 0.02213
15 | 0.03282 | 0.02356
20 | 0.03439 | 0.02438

## Brick
Energy [MeV] | mu/p [cm^2/g] | mu_en/p [cm^2/g]
0.001 | 3466 | 3456
0.00103542 | 3164 | 3156
0.0010721 | 2889 | 2880
0.0010721 | 2978 | 2968
0.00118283 | 2302 | 2295
0.001305 | 1775 | 1769
0.001305 | 1781 | 1775
0.0015 | 1227 | 1223
0.0015596 | 1104 | 1100
0.0015596 | 1176 | 1169
0.0016935 | 941.9 | 936.5
0.0018389 | 752.5 | 748.2
0.0018389 | 1631 | 1587
0.002 | 1368 | 1333
0.003 | 464.6 | 455.2
0.0036074 | 280.4 | 275.1
0.0036074 | 291.1 | 284.4
0.004 | 218.8 | 213.9
0.0040381 | 213.1 | 208.4
0.0040381 | 252 | 241.5
0.005 | 140.1 | 134.8
0.006 | 84.01 | 80.94
0.007112 | 51.87 | 49.95
0.007112 | 54.15 | 51.53
0.008 | 38.78 | 36.89
0.01 | 20.45 | 19.37
0.015 | 6.351 | 5.855
0.02 | 2.806 | 2.462
0.03 | 0.9601 | 0.7157
0.04 | 0.5058 | 0.2995
0.05 | 0.3412 | 0.1563
0.06 | 0.266 | 0.09554
0.08 | 0.2014 | 0.0505
0.1 | 0.1738 | 0.03649
0.15 | 0.1436 | 0.02897
0.2 | 0.1282 | 0.02868
0.3 | 0.1097 | 0.02969
0.4 | 0.09783 | 0.03024
0.5 | 0.08915 | 0.03033
0.6 | 0.08236 | 0.03015
0.8 | 0.07227 | 0.0294
1 | 0.06495 | 0.02843
1.25 | 0.05807 | 0.02716
1.5 | 0.05288 | 0.02595
2 | 0.04557 | 0.02395
3 | 0.03701 | 0.0212
4 | 0.03217 | 0.01951
5 | 0.02908 | 0.0184
6 | 0.02697 | 0.01763
8 | 0.02432 | 0.01669
10 | 0.02278 | 0.01617
15 | 0.02096 | 0.01559
20 | 0.0203 | 0.01539

## Concrete
Energy [MeV] | mu/p [cm^2/g] | mu_en/p [cm^2/g]
0.001 | 3466 | 3456
0.00103542 | 3164 | 3156
0.0010721 | 2889 | 2880
0.0010721 | 2978 | 2968
0.00118283 | 2302 | 2295
0.001305 | 1775 | 1769
0.001305 | 1781 | 1775
0.0015 | 1227 | 1223
0.0015596 | 1104 | 1100
0.0015596 | 1176 | 1169
0.0016935 | 941.9 | 936.5
0.0018389 | 752.5 | 748.2
0.0018389 | 1631 | 1587
0.002 | 1368 | 1333
0.003 | 464.6 | 455.2
0.0036074 | 280.4 | 275.1
0.0036074 | 291.1 | 284.4
0.004 | 218.8 | 213.9
0.0040381 | 213.1 | 208.4
0.0040381 | 252 | 241.5
0.005 | 140.1 | 134.8
0.006 | 84.01 | 80.94
0.007112 | 51.87 | 49.95
0.007112 | 54.15 | 51.53
0.008 | 38.78 | 36.89
0.01 | 20.45 | 19.37
0.015 | 6.351 | 5.855
0.02 | 2.806 | 2.462
0.03 | 0.9601 | 0.7157
0.04 | 0.5058 | 0.2995
0.05 | 0.3412 | 0.1563
0.06 | 0.266 | 0.09554
0.08 | 0.2014 | 0.0505
0.1 | 0.1738 | 0.03649
0.15 | 0.1436 | 0.02897
0.2 | 0.1282 | 0.02868
0.3 | 0.1097 | 0.02969
0.4 | 0.09783 | 0.03024
0.5 | 0.08915 | 0.03033
0.6 | 0.08236 | 0.03015
0.8 | 0.07227 | 0.0294
1 | 0.06495 | 0.02843
1.25 | 0.05807 | 0.02716
1.5 | 0.05288 | 0.02595
2 | 0.04557 | 0.02395
3 | 0.03701 | 0.0212
4 | 0.03217 | 0.01951
5 | 0.02908 | 0.0184
6 | 0.02697 | 0.01763
8 | 0.02432 | 0.01669
10 | 0.02278 | 0.01617
15 | 0.02096 | 0.01559
20 | 0.0203 | 0.01539

## Concrete Barite
Energy [MeV] | mu/p [cm^2/g] | mu_en/p [cm^2/g]
0.001 | 6349 | 6332
0.00103063 | 5916 | 5900
0.0010622 | 5507 | 5492
0.0010622 | 6009 | 5992
0.00109882 | 5563 | 5548
0.0011367 | 5150 | 5135
0.0011367 | 5350 | 5335
0.00121224 | 4632 | 4619
0.0012928 | 4001 | 3990
0.0012928 | 4126 | 4114
0.00129889 | 4082 | 4070
0.001305 | 4038 | 4026
0.001305 | 4044 | 4032
0.0015 | 2917 | 2908
0.0015596 | 2659 | 2650
0.0015596 | 2674 | 2665
0.0016935 | 2195 | 2187
0.0018389 | 1798 | 1791
0.0018389 | 1828 | 1820
0.002 | 1491 | 1483
0.002472 | 879.5 | 873.8
0.002472 | 1079 | 1059
0.003 | 669.2 | 656.8
0.004 | 319 | 312.6
0.0040381 | 311.3 | 305
0.0040381 | 356.7 | 343.7
0.005 | 204.8 | 197.3
0.005247 | 180.5 | 173.8
0.005247 | 364.1 | 340.8
0.00543204 | 335.2 | 314.1
0.0056236 | 306.9 | 288
0.0056236 | 392.5 | 364.5
0.00580333 | 363.3 | 337.9
0.0059888 | 335.3 | 312.3
0.0059888 | 377.8 | 351
0.006 | 376 | 349.3
0.007112 | 243.7 | 228.1
0.007112 | 260.5 | 239.8
0.008 | 192.5 | 178.2
0.01 | 106.7 | 99.6
0.015 | 36.01 | 33.63
0.02 | 16.55 | 15.27
0.03 | 5.551 | 4.912
0.0374406 | 3.091 | 2.624
0.0374406 | 14.07 | 4.746
0.04 | 11.85 | 4.439
0.05 | 6.671 | 3.206
0.06 | 4.143 | 2.266
0.08 | 1.968 | 1.211
0.1 | 1.122 | 0.7138
0.15 | 0.4423 | 0.2659
0.2 | 0.2568 | 0.1369
0.3 | 0.146 | 0.06408
0.4 | 0.1104 | 0.04471
0.5 | 0.09309 | 0.03718
0.6 | 0.08245 | 0.0334
0.8 | 0.06936 | 0.02954
1 | 0.06112 | 0.02736
1.25 | 0.05404 | 0.02542
1.5 | 0.04915 | 0.02402
2 | 0.04296 | 0.02226
3 | 0.03676 | 0.02079
4 | 0.03388 | 0.02043
5 | 0.0324 | 0.02049
6 | 0.03162 | 0.02074
8 | 0.03116 | 0.02142
10 | 0.03138 | 0.02213
15 | 0.03282 | 0.02356
20 | 0.03439 | 0.02438

## soft tissue
Energy [MeV] | mu/p [cm^2/g] | mu_en/p [cm^2/g]
0.001 | 3829 | 3818
0.0015 | 1286 | 1283
0.002 | 575.5 | 573.6
0.003 | 179.2 | 178.1
0.004 | 76.81 | 75.98
0.005 | 39.47 | 38.8
0.006 | 22.83 | 22.26
0.008 | 9.604 | 9.163
0.01 | 4.937 | 4.564
0.015 | 1.558 | 1.266
0.02 | 0.7616 | 0.507
0.03 | 0.3604 | 0.1438
0.04 | 0.2609 | 0.06474
0.05 | 0.2223 | 0.03987
0.06 | 0.2025 | 0.03051
0.08 | 0.1813 | 0.0253
0.1 | 0.1688 | 0.02501
0.15 | 0.149 | 0.02732
0.2 | 0.1356 | 0.02936
0.3 | 0.1175 | 0.03161
0.4 | 0.1051 | 0.03247
0.5 | 0.09593 | 0.03267
0.6 | 0.0887 | 0.03252
0.8 | 0.07789 | 0.03175
1 | 0.07003 | 0.03073
1.25 | 0.06262 | 0.02937
1.5 | 0.05699 | 0.02806
2 | 0.04893 | 0.02582
3 | 0.03929 | 0.02258
4 | 0.03367 | 0.02044
5 | 0.02998 | 0.01894
6 | 0.02739 | 0.01785
8 | 0.024 | 0.01638
10 | 0.02191 | 0.01546
15 | 0.01913 | 0.0142
20 | 0.01785 | 0.0136
80000 | 77.93 | 31.76
100000 | 70.06 | 30.74
125000 | 62.65 | 29.38
150000 | 57.01 | 28.07
200000 | 48.95 | 25.83
300000 | 39.31 | 22.59
400000 | 33.69 | 20.45
500000 | 30 | 18.95
600000 | 27.41 | 17.86
800000 | 24.01 | 16.39
1000000 | 21.93 | 15.47
1500000 | 19.15 | 14.22
2000000 | 17.87 | 13.62

## Lead
Energy [MeV] | mu/p [cm^2/g] | mu_en/p [cm^2/g]
0.001 | 5210 | 5197
0.0015 | 2356 | 2344
0.002 | 1285 | 1274
0.002484 | 800.6 | 789.5
0.002484 | 1397 | 1366
0.00253429 | 1726 | 1682
0.0025856 | 1944 | 1895
0.0025856 | 2458 | 2390
0.003 | 1965 | 1913
0.0030664 | 1857 | 1808
0.0030664 | 2146 | 2090
0.0033013 | 1796 | 1748
0.0035542 | 1496 | 1459
0.0035542 | 1585 | 1546
0.00369948 | 1442 | 1405
0.0038507 | 1311 | 1279
0.0038507 | 1368 | 1335
0.004 | 1251 | 1221
0.005 | 730.4 | 712.4
0.006 | 467.2 | 454.6
0.008 | 228.7 | 220.7
0.01 | 130.6 | 124.7
0.0130352 | 67.01 | 62.7
0.0130352 | 162.1 | 129.1
0.015 | 111.6 | 91
0.0152 | 107.8 | 88.07
0.0152 | 148.5 | 113.1
0.0155269 | 141.6 | 108.3
0.0158608 | 134.4 | 103.2
0.0158608 | 154.8 | 118
0.02 | 86.36 | 68.99
0.03 | 30.32 | 25.36
0.04 | 14.36 | 12.11
0.05 | 8.041 | 6.74
0.06 | 5.021 | 4.149
0.08 | 2.419 | 1.916
0.0880045 | 1.91 | 1.482
0.0880045 | 7.683 | 2.16
0.1 | 5.549 | 1.976
0.15 | 2.014 | 1.056
0.2 | 0.9985 | 0.587
0.3 | 0.4031 | 0.2455
0.4 | 0.2323 | 0.137
0.5 | 0.1614 | 0.09128
0.6 | 0.1248 | 0.06819
0.8 | 0.0887 | 0.04644
1 | 0.07102 | 0.03654
1.25 | 0.05876 | 0.02988
1.5 | 0.05222 | 0.0264
2 | 0.04606 | 0.0236
3 | 0.04234 | 0.02322
4 | 0.04197 | 0.02449
5 | 0.04272 | 0.026
6 | 0.04391 | 0.02744
8 | 0.04675 | 0.02989
10 | 0.04972 | 0.03181
15 | 0.05658 | 0.03478
20 | 0.06206 | 0.03595

## Lead Glass
Energy [MeV] | mu/p [cm^2/g] | mu_en/p [cm^2/g]
0.001 | 4816 | 4804
0.00115026 | 3619 | 3607
0.0013231 | 2704 | 2693
0.0013231 | 2713 | 2702
0.00134073 | 2639 | 2628
0.0013586 | 2567 | 2556
0.0013586 | 2571 | 2560
0.0015 | 2088 | 2078
0.0015265 | 2012 | 2002
0.0015265 | 2014 | 2004
0.00167543 | 1646 | 1636
0.0018389 | 1339 | 1330
0.0018389 | 1573 | 1552
0.002 | 1316 | 1298
0.002484 | 802.6 | 789.7
0.002484 | 1251 | 1223
0.00253429 | 1488 | 1451
0.0025856 | 1641 | 1600
0.0025856 | 2027 | 1973
0.003 | 1596 | 1555
0.0030664 | 1508 | 1469
0.0030664 | 1726 | 1681
0.0033013 | 1440 | 1404
0.0035542 | 1199 | 1170
0.0035542 | 1266 | 1235
0.00369948 | 1150 | 1122
0.0038507 | 1045 | 1020
0.0038507 | 1088 | 1062
0.004 | 994.5 | 970.9
0.0049664 | 587.5 | 573.3
0.0049664 | 592.4 | 577.2
0.005 | 582.8 | 567.8
0.006 | 371.5 | 361.2
0.008 | 180.8 | 174.4
0.01 | 102.9 | 98.21
0.0118667 | 66.66 | 62.88
0.0118667 | 67.07 | 63.08
0.0124372 | 66.25 | 55.8
0.0130352 | 52.88 | 49.37
0.0130352 | 124.4 | 99.27
0.015 | 85.57 | 69.91
0.0152 | 82.66 | 67.66
0.0152 | 113.2 | 86.49
0.0155269 | 108 | 82.79
0.0158608 | 102.5 | 78.88
0.0158608 | 117.8 | 89.98
0.02 | 65.68 | 52.52
0.03 | 23.05 | 19.27
0.04 | 10.93 | 9.198
0.05 | 6.134 | 5.118
0.06 | 3.843 | 3.152
0.08 | 1.869 | 1.458
0.0880045 | 1.483 | 1.129
0.0880045 | 5.824 | 1.639
0.1 | 4.216 | 1.498
0.15 | 1.55 | 0.8042
0.2 | 0.782 | 0.4508
0.3 | 0.3297 | 0.1934
0.4 | 0.1984 | 0.1114
0.5 | 0.1429 | 0.07676
0.6 | 0.1138 | 0.05918
0.8 | 0.08421 | 0.04246
1 | 0.06914 | 0.03468
1.25 | 0.05826 | 0.02931
1.5 | 0.05208 | 0.02636
2 | 0.04568 | 0.02373
3 | 0.04082 | 0.02281
4 | 0.03938 | 0.02343
5 | 0.03919 | 0.02439
6 | 0.03958 | 0.0254
8 | 0.04108 | 0.02724
10 | 0.04295 | 0.02878
15 | 0.04768 | 0.03137
20 | 0.05165 | 0.03257

## Water
Energy [MeV] | mu/p [cm^2/g] | mu_en/p [cm^2/g]
0.001 | 4078 | 4065
0.0015 | 1376 | 1372
0.002 | 617.3 | 615.2
0.003 | 192.9 | 191.7
0.004 | 82.78 | 81.91
0.005 | 42.58 | 41.88
0.006 | 24.64 | 24.05
0.008 | 10.37 | 9.915
0.01 | 5.329 | 4.944
0.015 | 1.673 | 1.374
0.02 | 0.8096 | 0.5503
0.03 | 0.3756 | 0.1557
0.04 | 0.2683 | 0.06947
0.05 | 0.2269 | 0.04223
0.06 | 0.2059 | 0.0319
0.08 | 0.1837 | 0.02597
0.1 | 0.1707 | 0.02546
0.15 | 0.1505 | 0.02764
0.2 | 0.137 | 0.02967
0.3 | 0.1186 | 0.03192
0.4 | 0.1061 | 0.03279
0.5 | 0.09687 | 0.03299
0.6 | 0.08956 | 0.03284
0.8 | 0.07865 | 0.03206
1 | 0.07072 | 0.03103
1.25 | 0.06323 | 0.02965
1.5 | 0.05754 | 0.02833
2 | 0.04942 | 0.02608
3 | 0.03969 | 0.02281
4 | 0.03403 | 0.02066
5 | 0.03031 | 0.01915
6 | 0.0277 | 0.01806
8 | 0.02429 | 0.01658
10 | 0.02219 | 0.01566
15 | 0.01941 | 0.01441
20 | 0.01813 | 0.01382
20 | 0.01813 | 0.01382

## Iron
Energy [MeV] | mu/p [cm^2/g] | mu_en/p [cm^2/g]
0.001 | 9085 | 9081
0.0015 | 3400 | 3396
0.002 | 1627 | 1623
0.003 | 557.6 | 554.3
0.004 | 256.7 | 253.9
0.005 | 139.9 | 137.4
0.006 | 84.84 | 82.78
0.007112 | 53.2 | 51.45
0.007112 | 407.7 | 406
0.008 | 305.6 | 304.1
0.01 | 170.7 | 169.5
0.015 | 57.09 | 56.34
0.02 | 25.68 | 25.17
0.03 | 8.176 | 7.892
0.04 | 3.629 | 3.45
0.05 | 1.957 | 1.833
0.06 | 1.205 | 1.113
0.08 | 0.5952 | 0.5392
0.1 | 0.3717 | 0.3341
0.15 | 0.1964 | 0.1786
0.2 | 0.146 | 0.1357
0.3 | 0.1099 | 0.1051
0.4 | 0.094 | 0.09131
0.5 | 0.08415 | 0.08241
0.6 | 0.07704 | 0.07583
0.8 | 0.06699 | 0.06631
1 | 0.05995 | 0.05951
1.022 | 0.05928 | 0.05887
1.25 | 0.0535 | 0.05322
1.5 | 0.04883 | 0.04864
2 | 0.04265 | 0.04254
2.044 | 0.04224 | 0.04213
3 | 0.03621 | 0.03616
4 | 0.03312 | 0.03309
5 | 0.03146 | 0.03144
6 | 0.03057 | 0.03056
7 | 0.03011 | 0.0301
8 | 0.02991 | 0.02991
9 | 0.02987 | 0.02986
10 | 0.02994 | 0.02994
11 | 0.03007 | 0.03007
12 | 0.03025 | 0.03024
13 | 0.03044 | 0.03044
14 | 0.03068 | 0.03068
15 | 0.03092 | 0.03092
16 | 0.03118 | 0.03118
18 | 0.03171 | 0.0317
20 | 0.03224 | 0.03223
22 | 0.03277 | 0.03277
24 | 0.03327 | 0.03327
26 | 0.03377 | 0.03377
28 | 0.03423 | 0.03423
30 | 0.03469 | 0.03469
40 | 0.03666 | 0.03666
50 | 0.03828 | 0.03828
60 | 0.03961 | 0.03961
80 | 0.04172 | 0.04172
100 | 0.04329 | 0.04329
150 | 0.04592 | 0.04592
200 | 0.04756 | 0.04756
300 | 0.04952 | 0.04952
400 | 0.05069 | 0.05069
500 | 0.05146 | 0.05146
600 | 0.05202 | 0.05202
800 | 0.05278 | 0.05278
1000 | 0.05327 | 0.05327
1500 | 0.05399 | 0.05399
2000 | 0.05438 | 0.05438
3000 | 0.05482 | 0.05482
4000 | 0.05505 | 0.05505
5000 | 0.05521 | 0.05521
6000 | 0.0553 | 0.0553
8000 | 0.05544 | 0.05544
10000 | 0.05552 | 0.05552
15000 | 0.05565 | 0.05565
20000 | 0.05572 | 0.05572
30000 | 0.05578 | 0.05578
40000 | 0.05581 | 0.05581
50000 | 0.05585 | 0.05585
60000 | 0.05586 | 0.05586
80000 | 0.05588 | 0.05588
100000 | 0.05589 | 0.05589